## Sheet1
strain,- | stress,MPa | stress,Pa
0 | 585.8054 | 585805409.6
0.002 | 740.3968 | 740396821.1
0.004 | 805.925 | 805925049.2
0.006 | 849.7732 | 849773231.1
0.008 | 883.238 | 883237994.7
0.01 | 910.5134 | 910513419.2
0.012 | 933.6464 | 933646404.5
0.014 | 953.7979 | 953797854.6
0.016 | 971.693 | 971693028.0
0.018 | 987.8169 | 987816870.8
0.02 | 1002.51 | 1002510444.3
0.022 | 1016.023 | 1016023182.4
0.024 | 1028.543 | 1028543289.5
0.026 | 1040.216 | 1040216438.6
0.028 | 1051.158 | 1051157802.1
0.03 | 1061.46 | 1061460088.7
0.032 | 1071.199 | 1071199082.7
0.034 | 1080.438 | 1080437566.2
0.036 | 1089.228 | 1089228160.8
0.038 | 1097.615 | 1097615429.6
0.04 | 1105.637 | 1105637458.7
0.042 | 1113.327 | 1113327066.9
0.044 | 1120.713 | 1120712744.0
0.046 | 1127.819 | 1127819387.9
0.048 | 1134.669 | 1134668890.3
0.05 | 1141.281 | 1141280606.7
0.052 | 1147.672 | 1147671738.2
0.054 | 1153.858 | 1153857642.4
0.056 | 1159.852 | 1159852091.2
0.058 | 1165.667 | 1165667483.9
0.06 | 1171.315 | 1171315025.7
0.062 | 1176.805 | 1176804877.9
0.064 | 1182.146 | 1182146284.9
0.066 | 1187.348 | 1187347683.0
0.068 | 1192.417 | 1192416792.3
0.07 | 1197.361 | 1197360696.9
0.072 | 1202.186 | 1202185913.6
0.074 | 1206.898 | 1206898451.2
0.076 | 1211.504 | 1211503863.1
0.078 | 1216.007 | 1216007292.2
0.08 | 1220.414 | 1220413511.1
0.082 | 1224.727 | 1224726957.2
0.084 | 1228.952 | 1228951763.8
0.086 | 1233.092 | 1233091787.2
0.088 | 1237.151 | 1237150631.6
0.09 | 1241.132 | 1241131670.8
0.092 | 1245.038 | 1245038067.4
0.094 | 1248.873 | 1248872790.4
0.096 | 1252.639 | 1252638631.2
0.098 | 1256.338 | 1256338217.0
0.1 | 1259.974 | 1259974024.0
0.102 | 1263.548 | 1263548388.9
0.104 | 1267.064 | 1267063519.2
0.106 | 1270.522 | 1270521502.5
0.108 | 1273.924 | 1273924315.6
0.11 | 1277.274 | 1277273831.8
0.112 | 1280.572 | 1280571828.3
0.114 | 1283.82 | 1283819992.7
0.116 | 1287.02 | 1287019929.1
0.118 | 1290.173 | 1290173163.4
0.12 | 1293.281 | 1293281148.6
0.122 | 1296.345 | 1296345269.1
0.124 | 1299.367 | 1299366845.3
0.126 | 1302.347 | 1302347137.5
0.128 | 1305.287 | 1305287349.1
0.13 | 1308.189 | 1308188630.8
0.132 | 1311.052 | 1311052083.0
0.134 | 1313.879 | 1313878759.0
0.136 | 1316.67 | 1316669667.6
0.138 | 1319.426 | 1319425775.8
0.14 | 1322.148 | 1322148010.6
0.142 | 1324.837 | 1324837261.9
0.144 | 1327.494 | 1327494384.1
0.146 | 1330.12 | 1330120197.7
0.148 | 1332.715 | 1332715491.7
0.15 | 1335.281 | 1335281024.9
0.152 | 1337.818 | 1337817527.2
0.154 | 1340.326 | 1340325701.7
0.156 | 1342.806 | 1342806225.2
0.158 | 1345.26 | 1345259750.3
0.16 | 1347.687 | 1347686905.9
0.162 | 1350.088 | 1350088299.0
0.164 | 1352.465 | 1352464515.0
0.166 | 1354.816 | 1354816119.3
0.168 | 1357.144 | 1357143658.0
0.17 | 1359.448 | 1359447658.5
0.172 | 1361.729 | 1361728631.0
0.174 | 1363.987 | 1363987068.6
0.176 | 1366.223 | 1366223448.5
0.178 | 1368.438 | 1368438232.5
0.18 | 1370.632 | 1370631867.6
0.182 | 1372.805 | 1372804786.8
0.184 | 1374.957 | 1374957409.6
0.186 | 1377.09 | 1377090142.5
0.188 | 1379.203 | 1379203379.8
0.19 | 1381.298 | 1381297503.6
0.192 | 1383.373 | 1383372884.8
0.194 | 1385.43 | 1385429883.4
0.196 | 1387.469 | 1387468848.7
0.198 | 1389.49 | 1389490119.9
0.2 | 1391.494 | 1391494026.7
0.202 | 1393.481 | 1393480889.1
0.204 | 1395.451 | 1395451018.4
0.206 | 1397.405 | 1397404717.1
0.208 | 1399.342 | 1399342279.4
0.21 | 1401.264 | 1401263991.4
0.212 | 1403.17 | 1403170131.7
0.214 | 1405.061 | 1405060971.2
0.216 | 1406.937 | 1406936773.7
0.218 | 1408.798 | 1408797796.0
0.22 | 1410.644 | 1410644288.3
0.222 | 1412.476 | 1412476494.3
0.224 | 1414.295 | 1414294651.5
0.226 | 1416.099 | 1416098991.4
0.228 | 1417.89 | 1417889739.6
0.23 | 1419.667 | 1419667116.1
0.232 | 1421.431 | 1421431335.4
0.234 | 1423.183 | 1423182607.0
0.236 | 1424.921 | 1424921135.1
0.238 | 1426.647 | 1426647119.1
0.24 | 1428.361 | 1428360753.4
0.242 | 1430.062 | 1430062228.1
0.244 | 1431.752 | 1431751728.7
0.246 | 1433.429 | 1433429436.4
0.248 | 1435.096 | 1435095528.1
0.25 | 1436.75 | 1436750177.0
0.252 | 1438.394 | 1438393551.8
0.254 | 1440.026 | 1440025818.0
0.256 | 1441.647 | 1441647136.9
0.258 | 1443.258 | 1443257666.6
0.26 | 1444.858 | 1444857561.5
0.262 | 1446.447 | 1446446972.6
0.264 | 1448.026 | 1448026047.7
0.266 | 1449.595 | 1449594931.6
0.268 | 1451.154 | 1451153765.6
0.27 | 1452.703 | 1452702688.3
0.272 | 1454.242 | 1454241835.3
0.274 | 1455.771 | 1455771339.5
0.276 | 1457.291 | 1457291330.7
0.278 | 1458.802 | 1458801936.4
0.28 | 1460.303 | 1460303281.3
0.282 | 1461.795 | 1461795487.6
0.284 | 1463.279 | 1463278675.0
0.286 | 1464.753 | 1464752960.9
0.288 | 1466.218 | 1466218460.3
0.29 | 1467.675 | 1467675285.9
0.292 | 1469.124 | 1469123548.3
0.294 | 1470.563 | 1470563355.8
0.296 | 1471.995 | 1471994814.7
0.298 | 1473.418 | 1473418029.3
0.3 | 1474.833 | 1474833101.8
0.302 | 1476.24 | 1476240132.4
0.304 | 1477.639 | 1477639219.7
0.306 | 1479.03 | 1479030460.3
0.308 | 1480.414 | 1480413948.8
0.31 | 1481.79 | 1481789778.3
0.312 | 1483.158 | 1483158040.2
0.314 | 1484.519 | 1484518824.1
0.316 | 1485.872 | 1485872218.1
0.318 | 1487.218 | 1487218308.6
0.32 | 1488.557 | 1488557180.5
0.322 | 1489.889 | 1489888917.3
0.324 | 1491.214 | 1491213600.8
0.326 | 1492.531 | 1492531311.5
0.328 | 1493.842 | 1493842128.5
0.33 | 1495.146 | 1495146129.5
0.332 | 1496.443 | 1496443390.9
0.334 | 1497.734 | 1497733987.8
0.336 | 1499.018 | 1499017993.9
0.338 | 1500.295 | 1500295481.8
0.34 | 1501.567 | 1501566522.7
0.342 | 1502.831 | 1502831186.9
0.344 | 1504.09 | 1504089543.2
0.346 | 1505.342 | 1505341659.4
0.348 | 1506.588 | 1506587602.3
0.35 | 1507.827 | 1507827437.5
0.352 | 1509.061 | 1509061229.4
0.354 | 1510.289 | 1510289041.7
0.356 | 1511.511 | 1511510936.7
0.358 | 1512.727 | 1512726976.0
0.36 | 1513.937 | 1513937220.0
0.362 | 1515.142 | 1515141728.2
0.364 | 1516.341 | 1516340559.4
0.366 | 1517.534 | 1517533771.2
0.368 | 1518.721 | 1518721420.3
0.37 | 1519.904 | 1519903562.7
0.372 | 1521.08 | 1521080253.4
0.374 | 1522.252 | 1522251546.7
0.376 | 1523.417 | 1523417496.0
0.378 | 1524.578 | 1524578153.7
0.38 | 1525.734 | 1525733571.8
0.382 | 1526.884 | 1526883801.1
0.384 | 1528.029 | 1528028892.1
0.386 | 1529.169 | 1529168894.1
0.388 | 1530.304 | 1530303855.9
0.39 | 1531.434 | 1531433825.6
0.392 | 1532.559 | 1532558850.6
0.394 | 1533.679 | 1533678977.6
0.396 | 1534.794 | 1534794252.4
0.398 | 1535.905 | 1535904720.5
0.4 | 1537.01 | 1537010426.6
0.402 | 1538.111 | 1538111414.7
0.404 | 1539.208 | 1539207728.2
0.406 | 1540.299 | 1540299409.9
0.408 | 1541.387 | 1541386502.1
0.41 | 1542.469 | 1542469046.3
0.412 | 1543.547 | 1543547083.7
0.414 | 1544.621 | 1544620654.7
0.416 | 1545.69 | 1545689799.2
0.418 | 1546.755 | 1546754556.6
0.42 | 1547.815 | 1547814965.8
0.422 | 1548.871 | 1548871065.0
0.424 | 1549.923 | 1549922892.1
0.426 | 1550.97 | 1550970484.3
0.428 | 1552.014 | 1552013878.4
0.43 | 1553.053 | 1553053110.8
0.432 | 1554.088 | 1554088217.2
0.434 | 1555.119 | 1555119233.1
0.436 | 1556.146 | 1556146193.2
0.438 | 1557.169 | 1557169132.0
0.44 | 1558.188 | 1558188083.5
0.442 | 1559.203 | 1559203081.2
0.444 | 1560.214 | 1560214158.3
0.446 | 1561.221 | 1561221347.4
0.448 | 1562.225 | 1562224680.8
0.45 | 1563.224 | 1563224190.4
0.452 | 1564.22 | 1564219907.5
0.454 | 1565.212 | 1565211863.3
0.456 | 1566.2 | 1566200088.5
0.458 | 1567.185 | 1567184613.2
0.46 | 1568.165 | 1568165467.5
0.462 | 1569.143 | 1569142680.8
0.464 | 1570.116 | 1570116282.3
0.466 | 1571.086 | 1571086300.9
0.468 | 1572.053 | 1572052765.0
0.47 | 1573.016 | 1573015702.7
0.472 | 1573.975 | 1573975141.8
0.474 | 1574.931 | 1574931109.7
0.476 | 1575.884 | 1575883633.6
0.478 | 1576.833 | 1576832740.2
0.48 | 1577.778 | 1577778456.0
0.482 | 1578.721 | 1578720807.2
0.484 | 1579.66 | 1579659819.5
0.486 | 1580.596 | 1580595518.6
0.488 | 1581.528 | 1581527929.7
0.49 | 1582.457 | 1582457077.7
0.492 | 1583.383 | 1583382987.3
0.494 | 1584.306 | 1584305682.8
0.496 | 1585.225 | 1585225188.3
0.498 | 1586.142 | 1586141527.7
0.5 | 1587.055 | 1587054724.5
0.505 | 1589.324 | 1589324119.6
0.51 | 1591.574 | 1591574374.5
0.515 | 1593.806 | 1593805835.9
0.52 | 1596.019 | 1596018840.6
0.525 | 1598.214 | 1598213716.6
0.53 | 1600.391 | 1600390782.6
0.535 | 1602.55 | 1602550349.0
0.54 | 1604.693 | 1604692718.0
0.545 | 1606.818 | 1606818183.7
0.55 | 1608.927 | 1608927032.5
0.555 | 1611.02 | 1611019543.7
0.56 | 1613.096 | 1613095989.0
0.565 | 1615.157 | 1615156633.5
0.57 | 1617.202 | 1617201735.7
0.575 | 1619.232 | 1619231547.4
0.58 | 1621.246 | 1621246314.2
0.585 | 1623.246 | 1623246276.0
0.59 | 1625.232 | 1625231666.4
0.595 | 1627.203 | 1627202713.8
0.6 | 1629.16 | 1629159640.9
0.605 | 1631.103 | 1631102665.1
0.61 | 1633.032 | 1633031998.9
0.615 | 1634.948 | 1634947849.6
0.62 | 1636.85 | 1636850419.8
0.625 | 1638.74 | 1638739907.6
0.63 | 1640.617 | 1640616506.3
0.635 | 1642.48 | 1642480405.1
0.64 | 1644.332 | 1644331788.9
0.645 | 1646.171 | 1646170838.4
0.65 | 1647.998 | 1647997730.3
0.655 | 1649.813 | 1649812637.6
0.66 | 1651.616 | 1651615729.5
0.665 | 1653.407 | 1653407171.3
0.67 | 1655.187 | 1655187125.1
0.675 | 1656.956 | 1656955749.4
0.68 | 1658.713 | 1658713199.4
0.685 | 1660.46 | 1660459627.0
0.69 | 1662.195 | 1662195180.9
0.695 | 1663.92 | 1663920007.0
0.7 | 1665.634 | 1665634247.8
0.705 | 1667.338 | 1667338043.3
0.71 | 1669.032 | 1669031530.5
0.715 | 1670.715 | 1670714843.5
0.72 | 1672.388 | 1672388114.1
0.725 | 1674.051 | 1674051471.1
0.73 | 1675.705 | 1675705041.0
0.735 | 1677.349 | 1677348947.9
0.74 | 1678.983 | 1678983313.3
0.745 | 1680.608 | 1680608256.4
0.75 | 1682.224 | 1682223894.3
0.755 | 1683.83 | 1683830341.6
0.76 | 1685.428 | 1685427711.0
0.765 | 1687.016 | 1687016112.9
0.77 | 1688.596 | 1688595655.9
0.775 | 1690.166 | 1690166446.2
0.78 | 1691.729 | 1691728588.4
0.785 | 1693.282 | 1693282185.0
0.79 | 1694.827 | 1694827336.7
0.795 | 1696.364 | 1696364142.5
0.8 | 1697.893 | 1697892699.3
0.805 | 1699.413 | 1699413102.7
0.81 | 1700.925 | 1700925446.3
0.815 | 1702.43 | 1702429822.2
0.82 | 1703.926 | 1703926320.8
0.825 | 1705.415 | 1705415030.9
0.83 | 1706.896 | 1706896040.0
0.835 | 1708.369 | 1708369433.9
0.84 | 1709.835 | 1709835297.0
0.845 | 1711.294 | 1711293712.1
0.85 | 1712.745 | 1712744760.9
0.855 | 1714.189 | 1714188523.6
0.86 | 1715.625 | 1715625079.0
0.865 | 1717.055 | 1717054504.6
0.87 | 1718.477 | 1718476876.7
0.875 | 1719.892 | 1719892270.4
0.88 | 1721.301 | 1721300759.4
0.885 | 1722.702 | 1722702416.3
0.89 | 1724.097 | 1724097312.7
0.895 | 1725.486 | 1725485518.7
0.9 | 1726.867 | 1726867103.6
0.905 | 1728.242 | 1728242135.4
0.91 | 1729.611 | 1729610681.1
0.915 | 1730.973 | 1730972806.8
0.92 | 1732.329 | 1732328577.3
0.925 | 1733.678 | 1733678056.6
0.93 | 1735.021 | 1735021307.6
0.935 | 1736.358 | 1736358392.4
0.94 | 1737.689 | 1737689371.9
0.945 | 1739.014 | 1739014306.2
0.95 | 1740.333 | 1740333254.6
0.955 | 1741.646 | 1741646275.4
0.96 | 1742.953 | 1742953426.1
0.965 | 1744.255 | 1744254763.1
0.97 | 1745.55 | 1745550342.4
0.975 | 1746.84 | 1746840218.9
0.98 | 1748.124 | 1748124446.6
0.985 | 1749.403 | 1749403078.9
0.99 | 1750.676 | 1750676168.5
0.995 | 1751.944 | 1751943767.1
1 | 1753.206 | 1753205925.9
1.005 | 1754.463 | 1754462695.1
1.01 | 1755.714 | 1755714124.5
1.015 | 1756.96 | 1756960263.0
1.02 | 1758.201 | 1758201158.8
1.025 | 1759.437 | 1759436859.5
1.03 | 1760.667 | 1760667412.0
1.035 | 1761.893 | 1761892862.7
1.04 | 1763.113 | 1763113257.1
1.045 | 1764.329 | 1764328640.2
1.05 | 1765.539 | 1765539056.5
1.055 | 1766.745 | 1766744549.8
1.06 | 1767.945 | 1767945163.2
1.065 | 1769.141 | 1769140939.4
1.07 | 1770.332 | 1770331920.3
1.075 | 1771.518 | 1771518147.6
1.08 | 1772.7 | 1772699662.2
1.085 | 1773.877 | 1773876504.4
1.09 | 1775.049 | 1775048714.2
1.095 | 1776.216 | 1776216330.8
1.1 | 1777.379 | 1777379393.1
1.105 | 1778.538 | 1778537939.6
1.11 | 1779.692 | 1779692007.9
1.115 | 1780.842 | 1780841635.4
1.12 | 1781.987 | 1781986859.1
1.125 | 1783.128 | 1783127715.3
1.13 | 1784.264 | 1784264240.0
1.135 | 1785.396 | 1785396468.7
1.14 | 1786.524 | 1786524436.4
1.145 | 1787.648 | 1787648177.8
1.15 | 1788.768 | 1788767726.9
1.155 | 1789.883 | 1789883117.7
1.16 | 1790.994 | 1790994383.4
1.165 | 1792.102 | 1792101556.9
1.17 | 1793.205 | 1793204670.8
1.175 | 1794.304 | 1794303757.2
1.18 | 1795.399 | 1795398847.8
1.185 | 1796.49 | 1796489974.1
1.19 | 1797.577 | 1797577167.0
1.195 | 1798.66 | 1798660457.0
1.2 | 1799.74 | 1799739874.5
1.205 | 1800.815 | 1800815449.4
1.21 | 1801.887 | 1801887211.1
1.215 | 1802.955 | 1802955188.8
1.22 | 1804.019 | 1804019411.5
1.225 | 1805.08 | 1805079907.5
1.23 | 1806.137 | 1806136705.2
1.235 | 1807.19 | 1807189832.2
1.24 | 1808.239 | 1808239316.2
1.245 | 1809.285 | 1809285184.4
1.25 | 1810.327 | 1810327463.6
1.255 | 1811.366 | 1811366180.5
1.26 | 1812.401 | 1812401361.3
1.265 | 1813.433 | 1813433032.1
1.27 | 1814.461 | 1814461218.5
1.275 | 1815.486 | 1815485945.9
1.28 | 1816.507 | 1816507239.5
1.285 | 1817.525 | 1817525124.2
1.29 | 1818.54 | 1818539624.4
1.295 | 1819.551 | 1819550764.5
1.3 | 1820.559 | 1820558568.6
1.305 | 1821.563 | 1821563060.3
1.31 | 1822.564 | 1822564263.3
1.315 | 1823.562 | 1823562200.7
1.32 | 1824.557 | 1824556895.6
1.325 | 1825.548 | 1825548370.7
1.33 | 1826.537 | 1826536648.5
1.335 | 1827.522 | 1827521751.4
1.34 | 1828.504 | 1828503701.2
1.345 | 1829.483 | 1829482519.9
1.35 | 1830.458 | 1830458228.9
1.355 | 1831.431 | 1831430849.7
1.36 | 1832.4 | 1832400403.3
1.365 | 1833.367 | 1833366910.7
1.37 | 1834.33 | 1834330392.4
1.375 | 1835.291 | 1835290869.0
1.38 | 1836.248 | 1836248360.8
1.385 | 1837.203 | 1837202887.6
1.39 | 1838.154 | 1838154469.4
1.395 | 1839.103 | 1839103125.9
1.4 | 1840.049 | 1840048876.3
1.405 | 1840.992 | 1840991740.0
1.41 | 1841.932 | 1841931736.0
1.415 | 1842.869 | 1842868883.2
1.42 | 1843.803 | 1843803200.1
1.425 | 1844.735 | 1844734705.3
1.43 | 1845.663 | 1845663417.0
1.435 | 1846.589 | 1846589353.3
1.44 | 1847.513 | 1847512532.1
1.445 | 1848.433 | 1848432971.3
1.45 | 1849.351 | 1849350688.3
1.455 | 1850.266 | 1850265700.5
1.46 | 1851.178 | 1851178025.2
1.465 | 1852.088 | 1852087679.4
1.47 | 1852.995 | 1852994680.1
1.475 | 1853.899 | 1853899043.8
1.48 | 1854.801 | 1854800787.3
1.485 | 1855.7 | 1855699926.8
1.49 | 1856.596 | 1856596478.7
1.495 | 1857.49 | 1857490459.0
1.5 | 1858.382 | 1858381883.7
1.505 | 1859.271 | 1859270768.6
1.51 | 1860.157 | 1860157129.2
1.515 | 1861.041 | 1861040981.1
1.52 | 1861.922 | 1861922339.7
1.525 | 1862.801 | 1862801220.0
1.53 | 1863.678 | 1863677637.3
1.535 | 1864.552 | 1864551606.3
1.54 | 1865.423 | 1865423141.9
1.545 | 1866.292 | 1866292258.7
1.55 | 1867.159 | 1867158971.3
1.555 | 1868.023 | 1868023293.9
1.56 | 1868.885 | 1868885240.8
1.565 | 1869.745 | 1869744826.2
1.57 | 1870.602 | 1870602064.0
1.575 | 1871.457 | 1871456968.1
1.58 | 1872.31 | 1872309552.2
1.585 | 1873.16 | 1873159829.9
1.59 | 1874.008 | 1874007814.7
1.595 | 1874.854 | 1874853520.0
1.6 | 1875.697 | 1875696958.9
1.605 | 1876.538 | 1876538144.7
1.61 | 1877.377 | 1877377090.3
1.615 | 1878.214 | 1878213808.7
1.62 | 1879.048 | 1879048312.5
1.625 | 1879.881 | 1879880614.6
1.63 | 1880.711 | 1880710727.3
1.635 | 1881.539 | 1881538663.3
1.64 | 1882.364 | 1882364434.7
1.645 | 1883.188 | 1883188053.9
1.65 | 1884.01 | 1884009532.9
1.655 | 1884.829 | 1884828883.8
1.66 | 1885.646 | 1885646118.6
1.665 | 1886.461 | 1886461248.9
1.67 | 1887.274 | 1887274286.6
1.675 | 1888.085 | 1888085243.2
1.68 | 1888.894 | 1888894130.2
1.685 | 1889.701 | 1889700959.2
1.69 | 1890.506 | 1890505741.3
1.695 | 1891.308 | 1891308487.8
1.7 | 1892.109 | 1892109209.8
1.71 | 1893.705 | 1893704624.6
1.72 | 1895.292 | 1895292072.7
1.73 | 1896.872 | 1896871640.0
1.74 | 1898.443 | 1898443410.7
1.75 | 1900.007 | 1900007467.9
1.76 | 1901.564 | 1901563893.0
1.77 | 1903.113 | 1903112766.4
1.78 | 1904.654 | 1904654167.1
1.79 | 1906.188 | 1906188172.7
1.8 | 1907.715 | 1907714859.8
1.81 | 1909.234 | 1909234303.7
1.82 | 1910.747 | 1910746578.3
1.83 | 1912.252 | 1912251756.8
1.84 | 1913.75 | 1913749910.8
1.85 | 1915.241 | 1915241111.0
1.86 | 1916.725 | 1916725427.1
1.87 | 1918.203 | 1918202927.5
1.88 | 1919.674 | 1919673679.7
1.89 | 1921.138 | 1921137750.3
1.9 | 1922.595 | 1922595204.6
1.91 | 1924.046 | 1924046107.2
1.92 | 1925.491 | 1925490521.5
1.93 | 1926.929 | 1926928510.1
1.94 | 1928.36 | 1928360134.7
1.95 | 1929.785 | 1929785456.1
1.96 | 1931.205 | 1931204534.0
1.97 | 1932.617 | 1932617427.5
1.98 | 1934.024 | 1934024194.7
1.99 | 1935.425 | 1935424892.8
2 | 1936.82 | 1936819578.5
2.02 | 1939.591 | 1939591134.1
2.04 | 1942.339 | 1942339297.5
2.06 | 1945.064 | 1945064492.5
2.08 | 1947.767 | 1947767131.2
2.1 | 1950.448 | 1950447614.6
2.12 | 1953.106 | 1953106332.5
2.14 | 1955.744 | 1955743664.6
2.16 | 1958.36 | 1958359980.4
2.18 | 1960.956 | 1960955639.4
2.2 | 1963.531 | 1963530992.1
2.22 | 1966.086 | 1966086379.8
2.24 | 1968.622 | 1968622134.9
2.26 | 1971.139 | 1971138581.5
2.28 | 1973.636 | 1973636035.6
2.3 | 1976.115 | 1976114805.3
2.32 | 1978.575 | 1978575190.8
2.34 | 1981.017 | 1981017485.3
2.36 | 1983.442 | 1983441974.8
2.38 | 1985.849 | 1985848938.1
2.4 | 1988.239 | 1988238647.7
2.42 | 1990.611 | 1990611369.5
2.44 | 1992.967 | 1992967363.1
2.46 | 1995.307 | 1995306882.1
2.48 | 1997.63 | 1997630174.2
2.5 | 1999.937 | 1999937481.5
2.52 | 2002.229 | 2002229040.4
2.54 | 2004.505 | 2004505082.3
2.56 | 2006.766 | 2006765832.9
2.58 | 2009.012 | 2009011513.4
2.6 | 2011.242 | 2011242339.9
2.62 | 2013.459 | 2013458523.6
2.64 | 2015.66 | 2015660271.5
2.66 | 2017.848 | 2017847785.7
2.68 | 2020.021 | 2020021264.3
2.7 | 2022.181 | 2022180901.0
2.72 | 2024.327 | 2024326885.6
2.74 | 2026.459 | 2026459403.8
2.76 | 2028.579 | 2028578637.4
2.78 | 2030.685 | 2030684764.5
2.8 | 2032.778 | 2032777959.6
2.82 | 2034.858 | 2034858393.7
2.84 | 2036.926 | 2036926234.2
2.86 | 2038.982 | 2038981645.1
2.88 | 2041.025 | 2041024787.4
2.9 | 2043.056 | 2043055818.6
2.92 | 2045.075 | 2045074893.4
2.94 | 2047.082 | 2047082163.3
2.96 | 2049.078 | 2049077776.9
2.98 | 2051.062 | 2051061880.0
3 | 2053.035 | 2053034615.5