## Sheet1
strain,- | stress,MPa | stress,Pa
0 | 578.748 | 578747970.2
0.002 | 735.9606 | 735960646.1
0.004 | 802.9807 | 802980659.5
0.006 | 847.9243 | 847924311.7
0.008 | 882.273 | 882272988.0
0.01 | 910.2978 | 910297798.9
0.012 | 934.0859 | 934085921.6
0.014 | 954.8222 | 954822244.9
0.016 | 973.2476 | 973247584.6
0.018 | 989.8576 | 989857610.1
0.02 | 1005.001 | 1005001118.9
0.022 | 1018.933 | 1018933327.4
0.024 | 1031.847 | 1031846887.3
0.026 | 1043.891 | 1043890972.6
0.028 | 1055.184 | 1055183565.9
0.03 | 1065.82 | 1065819669.4
0.032 | 1075.877 | 1075876966.0
0.034 | 1085.42 | 1085419828.7
0.036 | 1094.502 | 1094502227.1
0.038 | 1103.17 | 1103169877.0
0.04 | 1111.462 | 1111461858.9
0.042 | 1119.412 | 1119411856.0
0.044 | 1127.049 | 1127049114.7
0.046 | 1134.399 | 1134399199.0
0.048 | 1141.485 | 1141484590.7
0.05 | 1148.325 | 1148325170.8
0.052 | 1154.939 | 1154938610.0
0.054 | 1161.341 | 1161340688.4
0.056 | 1167.546 | 1167545558.8
0.058 | 1173.566 | 1173565965.2
0.06 | 1179.413 | 1179413426.4
0.062 | 1185.098 | 1185098389.2
0.064 | 1190.63 | 1190630359.4
0.066 | 1196.018 | 1196018012.8
0.068 | 1201.269 | 1201269289.8
0.07 | 1206.391 | 1206391477.6
0.072 | 1211.391 | 1211391280.4
0.074 | 1216.275 | 1216274880.8
0.076 | 1221.048 | 1221047993.4
0.078 | 1225.716 | 1225715911.0
0.08 | 1230.284 | 1230283545.8
0.082 | 1234.755 | 1234755465.5
0.084 | 1239.136 | 1239135925.1
0.086 | 1243.429 | 1243428895.1
0.088 | 1247.638 | 1247638086.6
0.09 | 1251.767 | 1251766973.8
0.092 | 1255.819 | 1255818813.8
0.094 | 1259.797 | 1259796664.7
0.096 | 1263.703 | 1263703401.6
0.098 | 1267.542 | 1267541730.9
0.1 | 1271.314 | 1271314203.9
0.102 | 1275.023 | 1275023228.0
0.104 | 1278.671 | 1278671077.8
0.106 | 1282.26 | 1282259904.7
0.108 | 1285.792 | 1285791745.8
0.11 | 1289.269 | 1289268531.9
0.112 | 1292.692 | 1292692094.7
0.114 | 1296.064 | 1296064173.9
0.116 | 1299.386 | 1299386423.2
0.118 | 1302.66 | 1302660415.6
0.12 | 1305.888 | 1305887649.3
0.122 | 1309.07 | 1309069551.7
0.124 | 1312.207 | 1312207484.5
0.126 | 1315.303 | 1315302747.1
0.128 | 1318.357 | 1318356580.9
0.13 | 1321.37 | 1321370172.6
0.132 | 1324.345 | 1324344657.1
0.134 | 1327.281 | 1327281121.0
0.136 | 1330.181 | 1330180604.9
0.138 | 1333.044 | 1333044106.3
0.14 | 1335.873 | 1335872582.0
0.142 | 1338.667 | 1338666949.7
0.144 | 1341.428 | 1341428091.2
0.146 | 1344.157 | 1344156853.2
0.148 | 1346.854 | 1346854049.8
0.15 | 1349.52 | 1349520464.1
0.152 | 1352.157 | 1352156849.5
0.154 | 1354.764 | 1354763931.5
0.156 | 1357.342 | 1357342408.9
0.158 | 1359.893 | 1359892955.2
0.16 | 1362.416 | 1362416219.7
0.162 | 1364.913 | 1364912828.8
0.164 | 1367.383 | 1367383387.1
0.166 | 1369.828 | 1369828478.3
0.168 | 1372.249 | 1372248666.0
0.17 | 1374.644 | 1374644495.1
0.172 | 1377.016 | 1377016492.3
0.174 | 1379.365 | 1379365166.8
0.176 | 1381.691 | 1381691011.4
0.178 | 1383.995 | 1383994502.9
0.18 | 1386.276 | 1386276103.2
0.182 | 1388.536 | 1388536259.3
0.184 | 1390.775 | 1390775404.6
0.186 | 1392.994 | 1392993959.1
0.188 | 1395.192 | 1395192329.8
0.19 | 1397.371 | 1397370911.7
0.192 | 1399.53 | 1399530087.9
0.194 | 1401.67 | 1401670230.2
0.196 | 1403.792 | 1403791699.6
0.198 | 1405.895 | 1405894846.5
0.2 | 1407.98 | 1407980011.6
0.202 | 1410.048 | 1410047525.5
0.204 | 1412.098 | 1412097710.0
0.206 | 1414.131 | 1414130877.6
0.208 | 1416.147 | 1416147332.3
0.21 | 1418.147 | 1418147369.9
0.212 | 1420.131 | 1420131278.2
0.214 | 1422.099 | 1422099337.1
0.216 | 1424.052 | 1424051819.5
0.218 | 1425.989 | 1425988990.7
0.22 | 1427.911 | 1427911109.4
0.222 | 1429.818 | 1429818427.4
0.224 | 1431.711 | 1431711190.3
0.226 | 1433.59 | 1433589637.4
0.228 | 1435.454 | 1435454001.8
0.23 | 1437.305 | 1437304511.1
0.232 | 1439.141 | 1439141387.1
0.234 | 1440.965 | 1440964846.3
0.236 | 1442.775 | 1442775099.9
0.238 | 1444.572 | 1444572353.9
0.24 | 1446.357 | 1446356809.6
0.242 | 1448.129 | 1448128663.4
0.244 | 1449.888 | 1449888107.1
0.246 | 1451.635 | 1451635328.2
0.248 | 1453.371 | 1453370509.6
0.25 | 1455.094 | 1455093830.3
0.252 | 1456.805 | 1456805465.1
0.254 | 1458.506 | 1458505584.8
0.256 | 1460.194 | 1460194356.5
0.258 | 1461.872 | 1461871943.6
0.26 | 1463.539 | 1463538505.8
0.262 | 1465.194 | 1465194199.3
0.264 | 1466.839 | 1466839177.1
0.266 | 1468.474 | 1468473588.8
0.268 | 1470.098 | 1470097580.8
0.27 | 1471.711 | 1471711296.3
0.272 | 1473.315 | 1473314875.7
0.274 | 1474.908 | 1474908456.4
0.276 | 1476.492 | 1476492172.8
0.278 | 1478.066 | 1478066156.8
0.28 | 1479.631 | 1479630537.4
0.282 | 1481.185 | 1481185441.0
0.284 | 1482.731 | 1482730991.5
0.286 | 1484.267 | 1484267310.4
0.288 | 1485.795 | 1485794516.6
0.29 | 1487.313 | 1487312726.9
0.292 | 1488.822 | 1488822055.6
0.294 | 1490.323 | 1490322614.9
0.296 | 1491.815 | 1491814514.8
0.298 | 1493.298 | 1493297863.2
0.3 | 1494.773 | 1494772765.8
0.302 | 1496.239 | 1496239326.5
0.304 | 1497.698 | 1497697647.2
0.306 | 1499.148 | 1499147827.8
0.308 | 1500.59 | 1500589966.5
0.31 | 1502.024 | 1502024159.6
0.312 | 1503.451 | 1503450501.6
0.314 | 1504.869 | 1504869085.2
0.316 | 1506.28 | 1506280001.7
0.318 | 1507.683 | 1507683340.6
0.32 | 1509.079 | 1509079189.7
0.322 | 1510.468 | 1510467635.5
0.324 | 1511.849 | 1511848762.6
0.326 | 1513.223 | 1513222654.5
0.328 | 1514.589 | 1514589393.0
0.33 | 1515.949 | 1515949058.5
0.332 | 1517.302 | 1517301730.3
0.334 | 1518.647 | 1518647485.9
0.336 | 1519.986 | 1519986401.7
0.338 | 1521.319 | 1521318553.0
0.34 | 1522.644 | 1522644013.5
0.342 | 1523.963 | 1523962855.8
0.344 | 1525.275 | 1525275151.4
0.346 | 1526.581 | 1526580970.4
0.348 | 1527.88 | 1527880382.0
0.35 | 1529.173 | 1529173454.1
0.352 | 1530.46 | 1530460253.5
0.354 | 1531.741 | 1531740845.9
0.356 | 1533.015 | 1533015296.2
0.358 | 1534.284 | 1534283667.9
0.36 | 1535.546 | 1535546023.8
0.362 | 1536.802 | 1536802425.5
0.364 | 1538.053 | 1538052933.6
0.366 | 1539.298 | 1539297608.1
0.368 | 1540.537 | 1540536507.6
0.37 | 1541.77 | 1541769690.1
0.372 | 1542.997 | 1542997212.7
0.374 | 1544.219 | 1544219131.5
0.376 | 1545.436 | 1545435501.8
0.378 | 1546.646 | 1546646378.0
0.38 | 1547.852 | 1547851813.9
0.382 | 1549.052 | 1549051862.3
0.384 | 1550.247 | 1550246575.2
0.386 | 1551.436 | 1551436003.9
0.388 | 1552.62 | 1552620199.0
0.39 | 1553.799 | 1553799210.3
0.392 | 1554.973 | 1554973086.8
0.394 | 1556.142 | 1556141876.8
0.396 | 1557.306 | 1557305628.2
0.398 | 1558.464 | 1558464387.7
0.4 | 1559.618 | 1559618201.8
0.402 | 1560.767 | 1560767116.0
0.404 | 1561.911 | 1561911175.4
0.406 | 1563.05 | 1563050424.4
0.408 | 1564.185 | 1564184906.6
0.41 | 1565.315 | 1565314665.3
0.412 | 1566.44 | 1566439742.9
0.414 | 1567.56 | 1567560181.4
0.416 | 1568.676 | 1568676022.2
0.418 | 1569.787 | 1569787306.2
0.42 | 1570.894 | 1570894073.4
0.422 | 1571.996 | 1571996363.8
0.424 | 1573.094 | 1573094216.4
0.426 | 1574.188 | 1574187669.8
0.428 | 1575.277 | 1575276762.3
0.43 | 1576.362 | 1576361531.5
0.432 | 1577.442 | 1577442014.4
0.434 | 1578.518 | 1578518247.7
0.436 | 1579.59 | 1579590267.6
0.438 | 1580.658 | 1580658109.8
0.44 | 1581.722 | 1581721809.4
0.442 | 1582.781 | 1582781401.3
0.444 | 1583.837 | 1583836919.8
0.446 | 1584.888 | 1584888398.8
0.448 | 1585.936 | 1585935871.7
0.45 | 1586.979 | 1586979371.5
0.452 | 1588.019 | 1588018930.9
0.454 | 1589.055 | 1589054582.0
0.456 | 1590.086 | 1590086356.6
0.458 | 1591.114 | 1591114286.2
0.46 | 1592.138 | 1592138401.8
0.462 | 1593.159 | 1593158733.9
0.464 | 1594.175 | 1594175312.9
0.466 | 1595.188 | 1595188168.5
0.468 | 1596.197 | 1596197330.4
0.47 | 1597.203 | 1597202827.6
0.472 | 1598.205 | 1598204689.0
0.474 | 1599.203 | 1599202943.0
0.476 | 1600.198 | 1600197617.8
0.478 | 1601.189 | 1601188741.1
0.48 | 1602.176 | 1602176340.3
0.482 | 1603.16 | 1603160442.6
0.484 | 1604.141 | 1604141074.8
0.486 | 1605.118 | 1605118263.3
0.488 | 1606.092 | 1606092034.4
0.49 | 1607.062 | 1607062413.9
0.492 | 1608.029 | 1608029427.3
0.494 | 1608.993 | 1608993100.1
0.496 | 1609.953 | 1609953457.0
0.498 | 1610.911 | 1610910522.9
0.5 | 1611.864 | 1611864322.2
0.505 | 1614.235 | 1614234686.4
0.51 | 1616.585 | 1616585154.0
0.515 | 1618.916 | 1618916084.2
0.52 | 1621.228 | 1621227826.8
0.525 | 1623.521 | 1623520721.7
0.53 | 1625.795 | 1625795099.8
0.535 | 1628.051 | 1628051282.9
0.54 | 1630.29 | 1630289584.6
0.545 | 1632.51 | 1632510310.0
0.55 | 1634.714 | 1634713756.4
0.555 | 1636.9 | 1636900213.3
0.56 | 1639.07 | 1639069962.9
0.565 | 1641.223 | 1641223280.2
0.57 | 1643.36 | 1643360433.3
0.575 | 1645.482 | 1645481683.6
0.58 | 1647.587 | 1647587286.2
0.585 | 1649.677 | 1649677489.7
0.59 | 1651.753 | 1651752536.9
0.595 | 1653.813 | 1653812664.5
0.6 | 1655.858 | 1655858103.8
0.605 | 1657.889 | 1657889080.5
0.61 | 1659.906 | 1659905815.1
0.615 | 1661.909 | 1661908522.8
0.62 | 1663.897 | 1663897414.0
0.625 | 1665.873 | 1665872694.2
0.63 | 1667.835 | 1667834564.2
0.635 | 1669.783 | 1669783220.4
0.64 | 1671.719 | 1671718854.6
0.645 | 1673.642 | 1673641654.5
0.65 | 1675.552 | 1675551803.7
0.655 | 1677.449 | 1677449481.7
0.66 | 1679.335 | 1679334864.1
0.665 | 1681.208 | 1681208122.7
0.67 | 1683.069 | 1683069425.8
0.675 | 1684.919 | 1684918937.9
0.68 | 1686.757 | 1686756820.2
0.685 | 1688.583 | 1688583230.4
0.69 | 1690.398 | 1690398323.1
0.695 | 1692.202 | 1692202249.7
0.7 | 1693.995 | 1693995158.2
0.705 | 1695.777 | 1695777194.1
0.71 | 1697.548 | 1697548499.4
0.715 | 1699.309 | 1699309213.8
0.72 | 1701.059 | 1701059473.9
0.725 | 1702.799 | 1702799413.6
0.73 | 1704.529 | 1704529164.3
0.735 | 1706.249 | 1706248854.9
0.74 | 1707.959 | 1707958611.5
0.745 | 1709.659 | 1709658558.2
0.75 | 1711.349 | 1711348816.4
0.755 | 1713.03 | 1713029505.4
0.76 | 1714.701 | 1714700742.0
0.765 | 1716.363 | 1716362641.2
0.77 | 1718.015 | 1718015315.5
0.775 | 1719.659 | 1719658875.5
0.78 | 1721.293 | 1721293429.9
0.785 | 1722.919 | 1722919085.0
0.79 | 1724.536 | 1724535945.6
0.795 | 1726.144 | 1726144114.5
0.8 | 1727.744 | 1727743692.4
0.805 | 1729.335 | 1729334778.7
0.81 | 1730.917 | 1730917470.6
0.815 | 1732.492 | 1732491863.8
0.82 | 1734.058 | 1734058052.4
0.825 | 1735.616 | 1735616128.6
0.83 | 1737.166 | 1737166183.2
0.835 | 1738.708 | 1738708305.6
0.84 | 1740.243 | 1740242583.3
0.845 | 1741.769 | 1741769102.6
0.85 | 1743.288 | 1743287948.3
0.855 | 1744.799 | 1744799203.6
0.86 | 1746.303 | 1746302950.7
0.865 | 1747.799 | 1747799270.0
0.87 | 1749.288 | 1749288240.9
0.875 | 1750.77 | 1750769941.3
0.88 | 1752.244 | 1752244448.0
0.885 | 1753.712 | 1753711836.5
0.89 | 1755.172 | 1755172181.0
0.895 | 1756.626 | 1756625554.6
0.9 | 1758.072 | 1758072029.2
0.905 | 1759.512 | 1759511675.6
0.91 | 1760.945 | 1760944563.5
0.915 | 1762.371 | 1762370761.4
0.92 | 1763.79 | 1763790336.9
0.925 | 1765.203 | 1765203356.5
0.93 | 1766.61 | 1766609885.6
0.935 | 1768.01 | 1768009988.6
0.94 | 1769.404 | 1769403729.1
0.945 | 1770.791 | 1770791169.5
0.95 | 1772.172 | 1772172371.4
0.955 | 1773.547 | 1773547395.4
0.96 | 1774.916 | 1774916301.4
0.965 | 1776.279 | 1776279148.1
0.97 | 1777.636 | 1777635993.5
0.975 | 1778.987 | 1778986894.9
0.98 | 1780.332 | 1780331908.4
0.985 | 1781.671 | 1781671089.6
0.99 | 1783.004 | 1783004493.2
0.995 | 1784.332 | 1784332173.1
1 | 1785.654 | 1785654182.4
1.005 | 1786.971 | 1786970573.5
1.01 | 1788.281 | 1788281398.0
1.015 | 1789.587 | 1789586706.9
1.02 | 1790.887 | 1790886550.3
1.025 | 1792.181 | 1792180977.7
1.03 | 1793.47 | 1793470037.9
1.035 | 1794.754 | 1794753779.2
1.04 | 1796.032 | 1796032248.9
1.045 | 1797.305 | 1797305493.8
1.05 | 1798.574 | 1798573560.2
1.055 | 1799.836 | 1799836493.6
1.06 | 1801.094 | 1801094339.0
1.065 | 1802.347 | 1802347140.7
1.07 | 1803.595 | 1803594942.5
1.075 | 1804.838 | 1804837787.4
1.08 | 1806.076 | 1806075718.3
1.085 | 1807.309 | 1807308776.9
1.09 | 1808.537 | 1808537004.9
1.095 | 1809.76 | 1809760443.2
1.1 | 1810.979 | 1810979132.2
1.105 | 1812.193 | 1812193111.8
1.11 | 1813.402 | 1813402421.4
1.115 | 1814.607 | 1814607099.8
1.12 | 1815.807 | 1815807185.4
1.125 | 1817.003 | 1817002716.1
1.13 | 1818.194 | 1818193729.4
1.135 | 1819.38 | 1819380262.1
1.14 | 1820.562 | 1820562350.7
1.145 | 1821.74 | 1821740031.2
1.15 | 1822.913 | 1822913339.2
1.155 | 1824.082 | 1824082309.9
1.16 | 1825.247 | 1825246978.0
1.165 | 1826.407 | 1826407377.6
1.17 | 1827.564 | 1827563542.8
1.175 | 1828.716 | 1828715506.8
1.18 | 1829.863 | 1829863302.8
1.185 | 1831.007 | 1831006963.4
1.19 | 1832.147 | 1832146520.8
1.195 | 1833.282 | 1833282006.9
1.2 | 1834.413 | 1834413453.2
1.205 | 1835.541 | 1835540890.8
1.21 | 1836.664 | 1836664350.4
1.215 | 1837.784 | 1837783862.5
1.22 | 1838.899 | 1838899456.9
1.225 | 1840.011 | 1840011163.5
1.23 | 1841.119 | 1841119011.6
1.235 | 1842.223 | 1842223030.0
1.24 | 1843.323 | 1843323247.5
1.245 | 1844.42 | 1844419692.5
1.25 | 1845.512 | 1845512392.9
1.255 | 1846.601 | 1846601376.3
1.26 | 1847.687 | 1847686670.3
1.265 | 1848.768 | 1848768301.8
1.27 | 1849.846 | 1849846297.5
1.275 | 1850.921 | 1850920684.1
1.28 | 1851.991 | 1851991487.5
1.285 | 1853.059 | 1853058733.7
1.29 | 1854.122 | 1854122448.3
1.295 | 1855.183 | 1855182656.5
1.3 | 1856.239 | 1856239383.4
1.305 | 1857.293 | 1857292653.8
1.31 | 1858.342 | 1858342492.1
1.315 | 1859.389 | 1859388922.5
1.32 | 1860.432 | 1860431969.1
1.325 | 1861.472 | 1861471655.4
1.33 | 1862.508 | 1862508004.9
1.335 | 1863.541 | 1863541040.8
1.34 | 1864.571 | 1864570786.1
1.345 | 1865.597 | 1865597263.5
1.35 | 1866.62 | 1866620495.3
1.355 | 1867.641 | 1867640503.9
1.36 | 1868.657 | 1868657311.2
1.365 | 1869.671 | 1869670938.9
1.37 | 1870.681 | 1870681408.7
1.375 | 1871.689 | 1871688741.7
1.38 | 1872.693 | 1872692959.2
1.385 | 1873.694 | 1873694081.9
1.39 | 1874.692 | 1874692130.6
1.395 | 1875.687 | 1875687125.6
1.4 | 1876.679 | 1876679087.2
1.405 | 1877.668 | 1877668035.4
1.41 | 1878.654 | 1878653990.1
1.415 | 1879.637 | 1879636970.8
1.42 | 1880.617 | 1880616997.1
1.425 | 1881.594 | 1881594088.0
1.43 | 1882.568 | 1882568262.8
1.435 | 1883.54 | 1883539540.2
1.44 | 1884.508 | 1884507938.8
1.445 | 1885.473 | 1885473477.3
1.45 | 1886.436 | 1886436173.8
1.455 | 1887.396 | 1887396046.5
1.46 | 1888.353 | 1888353113.3
1.465 | 1889.307 | 1889307392.0
1.47 | 1890.259 | 1890258900.2
1.475 | 1891.208 | 1891207655.3
1.48 | 1892.154 | 1892153674.6
1.485 | 1893.097 | 1893096975.2
1.49 | 1894.038 | 1894037573.9
1.495 | 1894.975 | 1894975487.5
1.5 | 1895.911 | 1895910732.7
1.505 | 1896.843 | 1896843325.9
1.51 | 1897.773 | 1897773283.4
1.515 | 1898.701 | 1898700621.2
1.52 | 1899.625 | 1899625355.5
1.525 | 1900.548 | 1900547502.1
1.53 | 1901.467 | 1901467076.5
1.535 | 1902.384 | 1902384094.5
1.54 | 1903.299 | 1903298571.3
1.545 | 1904.211 | 1904210522.2
1.55 | 1905.12 | 1905119962.3
1.555 | 1906.027 | 1906026906.7
1.56 | 1906.931 | 1906931370.1
1.565 | 1907.833 | 1907833367.3
1.57 | 1908.733 | 1908732912.8
1.575 | 1909.63 | 1909630021.1
1.58 | 1910.525 | 1910524706.4
1.585 | 1911.417 | 1911416983.0
1.59 | 1912.307 | 1912306864.9
1.595 | 1913.194 | 1913194366.0
1.6 | 1914.08 | 1914079500.1
1.605 | 1914.962 | 1914962280.9
1.61 | 1915.843 | 1915842722.0
1.615 | 1916.721 | 1916720836.8
1.62 | 1917.597 | 1917596638.6
1.625 | 1918.47 | 1918470140.6
1.63 | 1919.341 | 1919341355.9
1.635 | 1920.21 | 1920210297.5
1.64 | 1921.077 | 1921076978.2
1.645 | 1921.941 | 1921941410.7
1.65 | 1922.804 | 1922803607.8
1.655 | 1923.664 | 1923663582.0
1.66 | 1924.521 | 1924521345.6
1.665 | 1925.377 | 1925376910.9
1.67 | 1926.23 | 1926230290.2
1.675 | 1927.081 | 1927081495.7
1.68 | 1927.931 | 1927930539.2
1.685 | 1928.777 | 1928777432.6
1.69 | 1929.622 | 1929622187.9
1.695 | 1930.465 | 1930464816.6
1.7 | 1931.305 | 1931305330.4
1.71 | 1932.98 | 1932980059.2
1.72 | 1934.646 | 1934646465.1
1.73 | 1936.305 | 1936304637.5
1.74 | 1937.955 | 1937954664.3
1.75 | 1939.597 | 1939596632.0
1.76 | 1941.231 | 1941230625.6
1.77 | 1942.857 | 1942856728.8
1.78 | 1944.475 | 1944475024.0
1.79 | 1946.086 | 1946085592.3
1.8 | 1947.689 | 1947688513.2
1.81 | 1949.284 | 1949283865.4
1.82 | 1950.872 | 1950871726.1
1.83 | 1952.452 | 1952452171.4
1.84 | 1954.025 | 1954025276.0
1.85 | 1955.591 | 1955591113.6
1.86 | 1957.15 | 1957149757.0
1.87 | 1958.701 | 1958701277.4
1.88 | 1960.246 | 1960245745.4
1.89 | 1961.783 | 1961783230.1
1.9 | 1963.314 | 1963313799.9
1.91 | 1964.838 | 1964837522.0
1.92 | 1966.354 | 1966354462.6
1.93 | 1967.865 | 1967864687.0
1.94 | 1969.368 | 1969368259.5
1.95 | 1970.865 | 1970865243.5
1.96 | 1972.356 | 1972355701.3
1.97 | 1973.84 | 1973839694.5
1.98 | 1975.317 | 1975317283.8
1.99 | 1976.789 | 1976788528.8
2 | 1978.253 | 1978253488.5
2.02 | 1981.165 | 1981164783.6
2.04 | 1984.052 | 1984051623.6
2.06 | 1986.914 | 1986914450.8
2.08 | 1989.754 | 1989753695.1
2.1 | 1992.57 | 1992569774.7
2.12 | 1995.363 | 1995363096.5
2.14 | 1998.134 | 1998134056.4
2.16 | 2000.883 | 2000883040.0
2.18 | 2003.61 | 2003610422.5
2.2 | 2006.317 | 2006316569.6
2.22 | 2009.002 | 2009001837.2
2.24 | 2011.667 | 2011666572.5
2.26 | 2014.311 | 2014311113.6
2.28 | 2016.936 | 2016935790.2
2.3 | 2019.541 | 2019540923.8
2.32 | 2022.127 | 2022126827.9
2.34 | 2024.694 | 2024693808.4
2.36 | 2027.242 | 2027242163.7
2.38 | 2029.772 | 2029772185.0
2.4 | 2032.284 | 2032284156.7
2.42 | 2034.778 | 2034778356.3
2.44 | 2037.255 | 2037255054.8
2.46 | 2039.715 | 2039714516.9
2.48 | 2042.157 | 2042157001.3
2.5 | 2044.583 | 2044582760.6
2.52 | 2046.992 | 2046992041.9
2.54 | 2049.385 | 2049385086.3
2.56 | 2051.762 | 2051762130.0
2.58 | 2054.123 | 2054123403.6
2.6 | 2056.469 | 2056469132.7
2.62 | 2058.8 | 2058799538.2
2.64 | 2061.115 | 2061114835.8
2.66 | 2063.415 | 2063415236.9
2.68 | 2065.701 | 2065700948.3
2.7 | 2067.972 | 2067972172.2
2.72 | 2070.229 | 2070229106.8
2.74 | 2072.472 | 2072471946.1
2.76 | 2074.701 | 2074700880.0
2.78 | 2076.916 | 2076916094.5
2.8 | 2079.118 | 2079117771.8
2.82 | 2081.306 | 2081306090.5
2.84 | 2083.481 | 2083481225.5
2.86 | 2085.643 | 2085643348.3
2.88 | 2087.793 | 2087792626.7
2.9 | 2089.929 | 2089929225.6
2.92 | 2092.053 | 2092053306.3
2.94 | 2094.165 | 2094165027.3
2.96 | 2096.265 | 2096264543.7
2.98 | 2098.352 | 2098352007.8
3 | 2100.428 | 2100427569.1