## Sheet1
displacement,mm | force,kN | force,N
0 | 0.00312565 | 3.12565
0.0300013 | 1.07772 | 1077.72
0.0600055 | 2.17217 | 2172.17
0.0899964 | 3.31913 | 3319.13
0.120005 | 4.25807 | 4258.07
0.150013 | 5.45308 | 5453.08
0.179965 | 6.19646 | 6196.46
0.209917 | 6.64512 | 6645.12
0.23987 | 7.08717 | 7087.17
0.269849 | 7.36912 | 7369.12
0.29975 | 7.57895 | 7578.95
0.329647 | 7.76077 | 7760.77
0.359548 | 7.89462 | 7894.62
0.389449 | 8.01494 | 8014.94
0.41935 | 8.1239 | 8123.9
0.449251 | 8.22114 | 8221.14
0.479152 | 8.29545 | 8295.45
0.509053 | 8.36896 | 8368.96
0.538954 | 8.43175 | 8431.75
0.568855 | 8.49476 | 8494.76
0.598869 | 8.54521 | 8545.21
0.62901 | 8.59233 | 8592.33
0.659154 | 8.63643 | 8636.43
0.689295 | 8.67828 | 8678.28
0.719435 | 8.71635 | 8716.35
0.74958 | 8.75079 | 8750.79
0.77972 | 8.78284 | 8782.84
0.809865 | 8.81307 | 8813.07
0.840005 | 8.84132 | 8841.32
0.870145 | 8.8664 | 8866.4
0.90029 | 8.88859 | 8888.59
0.93043 | 8.91026 | 8910.26
0.960571 | 8.93049 | 8930.49
0.990715 | 8.94781 | 8947.81
1.02086 | 8.96489 | 8964.89
1.051 | 8.97972 | 8979.72
1.08114 | 8.99358 | 8993.58
1.11128 | 9.00599 | 9005.99
1.14143 | 9.01728 | 9017.28
1.17157 | 9.0272 | 9027.2
1.20171 | 9.03627 | 9036.27
1.23185 | 9.04377 | 9043.77
1.26199 | 9.05057 | 9050.57
1.29213 | 9.05608 | 9056.08
1.32191 | 9.06049 | 9060.49
1.35164 | 9.06404 | 9064.04
1.38137 | 9.06647 | 9066.47
1.4111 | 9.06782 | 9067.82
1.44083 | 9.06814 | 9068.14
1.47056 | 9.0674 | 9067.4
1.50028 | 9.06564 | 9065.64
1.53001 | 9.06294 | 9062.94
1.55974 | 9.05925 | 9059.25
1.58947 | 9.05458 | 9054.58
1.6192 | 9.04893 | 9048.93
1.64893 | 9.04231 | 9042.31
1.67908 | 9.0345 | 9034.5
1.70938 | 9.02559 | 9025.59
1.73967 | 9.01557 | 9015.57
1.76996 | 9.00433 | 9004.33
1.80026 | 8.99151 | 8991.51
1.83055 | 8.97742 | 8977.42
1.86084 | 8.96232 | 8962.32
1.89114 | 8.94609 | 8946.09
1.92143 | 8.92869 | 8928.69
1.95172 | 8.90999 | 8909.99
1.98202 | 8.88991 | 8889.91
2.01227 | 8.86844 | 8868.44
2.04214 | 8.8452 | 8845.2
2.072 | 8.82014 | 8820.14
2.10187 | 8.7934 | 8793.4
2.13174 | 8.765 | 8765
2.1616 | 8.73484 | 8734.84
2.19147 | 8.70288 | 8702.88
2.22134 | 8.66906 | 8669.06
2.2512 | 8.63328 | 8633.28
2.28107 | 8.59526 | 8595.26
2.31094 | 8.55508 | 8555.08
2.3408 | 8.5127 | 8512.7
2.37067 | 8.46835 | 8468.35
2.40014 | 8.42214 | 8422.14
2.43036 | 8.37229 | 8372.29
2.46071 | 8.31922 | 8319.22
2.49073 | 8.26444 | 8264.44
2.51998 | 8.20788 | 8207.88
2.55051 | 8.14599 | 8145.99
2.58074 | 8.0819 | 8081.9
2.61028 | 8.01626 | 8016.26
2.6402 | 7.94645 | 7946.45
2.67082 | 7.87219 | 7872.19
2.70069 | 7.79653 | 7796.53
2.72974 | 7.71983 | 7719.83
2.76062 | 7.63601 | 7636.01
2.79088 | 7.55062 | 7550.62
2.82039 | 7.46491 | 7464.91
2.84992 | 7.3775 | 7377.5
2.88067 | 7.28274 | 7282.74
2.91081 | 7.18847 | 7188.47
2.94025 | 7.09461 | 7094.61
2.97053 | 6.99569 | 6995.69
3.00124 | 6.89418 | 6894.18