## Sheet1
displacement,mm | force,kN | force,N
0 | 0.00312565 | 3.12565
0.0300013 | 1.07772 | 1077.72
0.0600055 | 2.17217 | 2172.17
0.0899964 | 3.31913 | 3319.13
0.120005 | 4.25807 | 4258.07
0.150013 | 5.45308 | 5453.08
0.179965 | 6.28854 | 6288.54
0.209917 | 6.7124 | 6712.4
0.23987 | 7.19497 | 7194.97
0.269858 | 7.47105 | 7471.05
0.29976 | 7.67631 | 7676.31
0.329657 | 7.84044 | 7840.44
0.359558 | 7.97864 | 7978.64
0.389459 | 8.09879 | 8098.79
0.41936 | 8.20035 | 8200.35
0.449261 | 8.28834 | 8288.34
0.479162 | 8.37383 | 8373.83
0.509063 | 8.43507 | 8435.07
0.538964 | 8.5029 | 8502.9
0.568865 | 8.5569 | 8556.9
0.59888 | 8.60495 | 8604.95
0.62902 | 8.6525 | 8652.5
0.659165 | 8.69608 | 8696.08
0.689305 | 8.7354 | 8735.4
0.719445 | 8.77012 | 8770.12
0.74959 | 8.80186 | 8801.86
0.77973 | 8.83078 | 8830.78
0.809875 | 8.8575 | 8857.5
0.840015 | 8.88314 | 8883.14
0.870156 | 8.90698 | 8906.98
0.9003 | 8.92753 | 8927.53
0.930441 | 8.94614 | 8946.14
0.960581 | 8.96438 | 8964.38
0.990726 | 8.97988 | 8979.88
1.02087 | 8.99435 | 8994.35
1.05101 | 9.00746 | 9007.46
1.08115 | 9.01886 | 9018.86
1.11129 | 9.02933 | 9029.33
1.14144 | 9.03828 | 9038.28
1.17158 | 9.04613 | 9046.13
1.20172 | 9.05284 | 9052.84
1.23186 | 9.05818 | 9058.18
1.26178 | 9.0627 | 9062.7
1.29151 | 9.06593 | 9065.93
1.32124 | 9.06803 | 9068.03
1.35097 | 9.06909 | 9069.09
1.38069 | 9.06896 | 9068.96
1.41043 | 9.06774 | 9067.74
1.44015 | 9.06553 | 9065.53
1.46988 | 9.06224 | 9062.24
1.49961 | 9.05799 | 9057.99
1.52934 | 9.05266 | 9052.66
1.55907 | 9.04631 | 9046.31
1.5888 | 9.03892 | 9038.92
1.61853 | 9.03051 | 9030.51
1.64835 | 9.02092 | 9020.92
1.67864 | 9.00986 | 9009.86
1.70893 | 8.99722 | 8997.22
1.73923 | 8.98324 | 8983.24
1.76952 | 8.96821 | 8968.21
1.79982 | 8.95198 | 8951.98
1.83011 | 8.93458 | 8934.58
1.8604 | 8.91583 | 8915.83
1.8907 | 8.89572 | 8895.72
1.92099 | 8.87411 | 8874.11
1.95128 | 8.85063 | 8850.63
1.98158 | 8.82537 | 8825.37
2.01184 | 8.79842 | 8798.42
2.04171 | 8.76973 | 8769.73
2.07158 | 8.7393 | 8739.3
2.10144 | 8.70704 | 8707.04
2.13131 | 8.67278 | 8672.78
2.16117 | 8.6365 | 8636.5
2.19104 | 8.59806 | 8598.06
2.22091 | 8.55746 | 8557.46
2.25077 | 8.51473 | 8514.73
2.28064 | 8.46987 | 8469.87
2.31065 | 8.42269 | 8422.69
2.34067 | 8.37268 | 8372.68
2.37109 | 8.31927 | 8319.27
2.40126 | 8.26374 | 8263.74
2.43057 | 8.20646 | 8206.46
2.46079 | 8.14474 | 8144.74
2.49123 | 8.07975 | 8079.75
2.52076 | 8.01316 | 8013.16
2.55038 | 7.94354 | 7943.54
2.58122 | 7.86808 | 7868.08
2.61108 | 7.79109 | 7791.09
2.64036 | 7.71285 | 7712.85
2.67095 | 7.62868 | 7628.68
2.7012 | 7.54136 | 7541.36
2.73096 | 7.45344 | 7453.44
2.76005 | 7.36495 | 7364.95
2.79089 | 7.26808 | 7268.08
2.82144 | 7.17047 | 7170.47
2.85088 | 7.07309 | 7073.09
2.88014 | 6.97488 | 6974.88
2.91143 | 6.86829 | 6868.29
2.94151 | 6.76324 | 6763.24
2.97138 | 6.66002 | 6660.02
2.99989 | 6.55864 | 6558.64