## Sheet1
displacement,mm | force,kN | force,N
0 | 0.00312565 | 3.12565
0.0300013 | 1.07772 | 1077.72
0.0600055 | 2.17217 | 2172.17
0.0899964 | 3.31913 | 3319.13
0.120005 | 4.25807 | 4258.07
0.150013 | 5.45308 | 5453.08
0.179965 | 6.42441 | 6424.41
0.209917 | 6.80295 | 6802.95
0.23987 | 7.30535 | 7305.35
0.269857 | 7.55005 | 7550.05
0.299804 | 7.75721 | 7757.21
0.329701 | 7.89881 | 7898.81
0.359602 | 8.03436 | 8034.36
0.389503 | 8.14471 | 8144.71
0.419404 | 8.23279 | 8232.79
0.449305 | 8.30904 | 8309.04
0.479206 | 8.38704 | 8387.04
0.509107 | 8.44262 | 8442.62
0.539008 | 8.50227 | 8502.27
0.568909 | 8.54926 | 8549.26
0.598923 | 8.59225 | 8592.25
0.629064 | 8.63192 | 8631.92
0.659209 | 8.66938 | 8669.38
0.689349 | 8.70236 | 8702.36
0.719489 | 8.73172 | 8731.72
0.749634 | 8.75849 | 8758.49
0.779774 | 8.78342 | 8783.42
0.809919 | 8.80653 | 8806.53
0.840059 | 8.82686 | 8826.86
0.8702 | 8.84423 | 8844.23
0.900344 | 8.86064 | 8860.64
0.930485 | 8.87552 | 8875.52
0.960625 | 8.88784 | 8887.84
0.99077 | 8.89972 | 8899.72
1.02091 | 8.90923 | 8909.23
1.05105 | 8.91804 | 8918.04
1.0812 | 8.92492 | 8924.92
1.11134 | 8.93104 | 8931.04
1.14148 | 8.9354 | 8935.4
1.17162 | 8.93884 | 8938.84
1.20138 | 8.94085 | 8940.85
1.23112 | 8.94157 | 8941.57
1.26084 | 8.94121 | 8941.21
1.29057 | 8.93959 | 8939.59
1.3203 | 8.93689 | 8936.89
1.35003 | 8.93306 | 8933.06
1.37976 | 8.92808 | 8928.08
1.40949 | 8.92202 | 8922.02
1.43922 | 8.9148 | 8914.8
1.46895 | 8.90646 | 8906.46
1.49868 | 8.89697 | 8896.97
1.5284 | 8.88601 | 8886.01
1.55813 | 8.87358 | 8873.58
1.58781 | 8.86006 | 8860.06
1.61809 | 8.84496 | 8844.96
1.64838 | 8.82852 | 8828.52
1.67868 | 8.81083 | 8810.83
1.70897 | 8.79175 | 8791.75
1.73926 | 8.77123 | 8771.23
1.76956 | 8.74904 | 8749.04
1.79985 | 8.72493 | 8724.93
1.83014 | 8.69899 | 8698.99
1.86044 | 8.67137 | 8671.37
1.89073 | 8.64199 | 8641.99
1.92103 | 8.61084 | 8610.84
1.95132 | 8.57789 | 8577.89
1.98161 | 8.54284 | 8542.84
2.01191 | 8.50565 | 8505.65
2.0426 | 8.46635 | 8466.35
2.07331 | 8.42482 | 8424.82
2.10349 | 8.38113 | 8381.13
2.13336 | 8.33538 | 8335.38
2.16334 | 8.28766 | 8287.66
2.19336 | 8.23685 | 8236.85
2.22327 | 8.18397 | 8183.97
2.25344 | 8.12799 | 8127.99
2.2833 | 8.06948 | 8069.48
2.3133 | 8.00812 | 8008.12
2.3435 | 7.94354 | 7943.54
2.37303 | 7.87705 | 7877.05
2.40261 | 7.80767 | 7807.67
2.43343 | 7.73266 | 7732.66
2.4633 | 7.6563 | 7656.3
2.49253 | 7.57894 | 7578.94
2.52318 | 7.49575 | 7495.75
2.55344 | 7.41009 | 7410.09
2.58309 | 7.32421 | 7324.21
2.6123 | 7.23781 | 7237.81
2.64318 | 7.14326 | 7143.26
2.67351 | 7.04905 | 7049.05
2.70295 | 6.95521 | 6955.21
2.73264 | 6.85856 | 6858.56
2.76368 | 6.75669 | 6756.69
2.79355 | 6.65609 | 6656.09
2.82294 | 6.55752 | 6557.52
2.85175 | 6.45979 | 6459.79
2.88337 | 6.35359 | 6353.59
2.91377 | 6.25015 | 6250.15
2.94417 | 6.14925 | 6149.25
2.97298 | 6.05083 | 6050.83
3.00178 | 5.95491 | 5954.91