## Sheet1
displacement,mm | force,kN | force,N
0 | 0.00312565 | 3.12565
0.0300013 | 1.07772 | 1077.72
0.0600055 | 2.17217 | 2172.17
0.0899964 | 3.31913 | 3319.13
0.120005 | 4.25807 | 4258.07
0.150013 | 5.45243 | 5452.43
0.179965 | 6.16298 | 6162.98
0.209917 | 6.57903 | 6579.03
0.23987 | 6.96174 | 6961.74
0.269858 | 7.21961 | 7219.61
0.299765 | 7.41556 | 7415.56
0.329662 | 7.57614 | 7576.14
0.359563 | 7.71032 | 7710.32
0.389464 | 7.81534 | 7815.34
0.419365 | 7.90538 | 7905.38
0.449266 | 7.98513 | 7985.13
0.479167 | 8.06325 | 8063.25
0.509068 | 8.12214 | 8122.14
0.538969 | 8.18156 | 8181.56
0.56887 | 8.23568 | 8235.68
0.598884 | 8.28207 | 8282.07
0.629025 | 8.32339 | 8323.39
0.659169 | 8.36266 | 8362.66
0.68931 | 8.39879 | 8398.79
0.71945 | 8.43214 | 8432.14
0.749595 | 8.46318 | 8463.18
0.779735 | 8.49144 | 8491.44
0.80988 | 8.51633 | 8516.33
0.84002 | 8.53886 | 8538.86
0.870161 | 8.56091 | 8560.91
0.900305 | 8.58101 | 8581.01
0.930446 | 8.59804 | 8598.04
0.960586 | 8.61502 | 8615.02
0.990731 | 8.62969 | 8629.69
1.02087 | 8.64307 | 8643.07
1.05101 | 8.65527 | 8655.27
1.08116 | 8.66595 | 8665.95
1.1113 | 8.67549 | 8675.49
1.14144 | 8.68396 | 8683.96
1.17158 | 8.69098 | 8690.98
1.20172 | 8.69723 | 8697.23
1.23187 | 8.7021 | 8702.1
1.26167 | 8.70595 | 8705.95
1.2914 | 8.70888 | 8708.88
1.32113 | 8.71067 | 8710.67
1.35086 | 8.71125 | 8711.25
1.38059 | 8.71089 | 8710.89
1.41032 | 8.70946 | 8709.46
1.44005 | 8.70704 | 8707.04
1.46978 | 8.70363 | 8703.63
1.4995 | 8.69925 | 8699.25
1.52923 | 8.69389 | 8693.89
1.55896 | 8.68754 | 8687.54
1.58869 | 8.68019 | 8680.19
1.61842 | 8.67188 | 8671.88
1.64839 | 8.66234 | 8662.34
1.67868 | 8.65137 | 8651.37
1.70898 | 8.63874 | 8638.74
1.73927 | 8.62506 | 8625.06
1.76956 | 8.61036 | 8610.36
1.79986 | 8.59453 | 8594.53
1.83015 | 8.57759 | 8577.59
1.86044 | 8.55928 | 8559.28
1.89074 | 8.53965 | 8539.65
1.92103 | 8.5186 | 8518.6
1.95132 | 8.4957 | 8495.7
1.98162 | 8.47109 | 8471.09
2.01188 | 8.44486 | 8444.86
2.04175 | 8.41697 | 8416.97
2.07162 | 8.38741 | 8387.41
2.10148 | 8.35606 | 8356.06
2.13135 | 8.32283 | 8322.83
2.16122 | 8.2877 | 8287.7
2.19108 | 8.25046 | 8250.46
2.22095 | 8.21115 | 8211.15
2.25082 | 8.16969 | 8169.69
2.28068 | 8.12628 | 8126.28
2.31074 | 8.0804 | 8080.4
2.34076 | 8.03215 | 8032.15
2.37102 | 7.98071 | 7980.71
2.40107 | 7.92744 | 7927.44
2.43032 | 7.87252 | 7872.52
2.46074 | 7.81273 | 7812.73
2.49101 | 7.75058 | 7750.58
2.52055 | 7.68702 | 7687.02
2.55043 | 7.61957 | 7619.57
2.58107 | 7.54786 | 7547.86
2.61094 | 7.47474 | 7474.74
2.64 | 7.40075 | 7400.75
2.67087 | 7.31995 | 7319.95
2.70113 | 7.23775 | 7237.75
2.73064 | 7.15522 | 7155.22
2.76015 | 7.07126 | 7071.26
2.79091 | 6.98024 | 6980.24
2.82116 | 6.8895 | 6889.5
2.85059 | 6.79931 | 6799.31
2.88043 | 6.70566 | 6705.66
2.91118 | 6.60814 | 6608.14
2.94105 | 6.51197 | 6511.97
2.97028 | 6.41734 | 6417.34
2.99945 | 6.32219 | 6322.19