## Sheet1
strain,- | stress,MPa | stress,Pa
0 | 751.1849 | 751184913.1
0.002 | 876.6357 | 876635737.0
0.004 | 926.9665 | 926966533.8
0.006 | 959.8555 | 959855540.2
0.008 | 984.5639 | 984563910.3
0.01 | 1004.465 | 1004464939.1
0.012 | 1021.183 | 1021183401.5
0.014 | 1035.631 | 1035631443.6
0.016 | 1048.374 | 1048374170.5
0.018 | 1059.787 | 1059786765.9
0.02 | 1070.131 | 1070131469.2
0.022 | 1079.599 | 1079599020.1
0.024 | 1088.333 | 1088332630.4
0.026 | 1096.443 | 1096442654.1
0.028 | 1104.016 | 1104015983.5
0.03 | 1111.122 | 1111122299.6
0.032 | 1117.818 | 1117818363.9
0.034 | 1124.151 | 1124151045.8
0.036 | 1130.16 | 1130159509.5
0.038 | 1135.877 | 1135876826.0
0.04 | 1141.331 | 1141331182.8
0.042 | 1146.547 | 1146546806.7
0.044 | 1151.545 | 1151544677.2
0.046 | 1156.343 | 1156343086.2
0.048 | 1160.958 | 1160958081.2
0.05 | 1165.404 | 1165403820.3
0.052 | 1169.693 | 1169692860.0
0.054 | 1173.836 | 1173836389.4
0.056 | 1177.844 | 1177844423.2
0.058 | 1181.726 | 1181725961.7
0.06 | 1185.489 | 1185489124.2
0.062 | 1189.141 | 1189141261.0
0.064 | 1192.689 | 1192689048.5
0.066 | 1196.139 | 1196138569.7
0.068 | 1199.495 | 1199495382.8
0.07 | 1202.765 | 1202764580.3
0.072 | 1205.951 | 1205950840.4
0.074 | 1209.058 | 1209058470.3
0.076 | 1212.091 | 1212091445.6
0.078 | 1215.053 | 1215053443.1
0.08 | 1217.948 | 1217947870.3
0.082 | 1220.778 | 1220777891.7
0.084 | 1223.546 | 1223546450.9
0.086 | 1226.256 | 1226256291.4
0.088 | 1228.91 | 1228909974.1
0.09 | 1231.51 | 1231509893.4
0.092 | 1234.058 | 1234058291.5
0.094 | 1236.557 | 1236557271.0
0.096 | 1239.009 | 1239008806.4
0.098 | 1241.415 | 1241414754.4
0.1 | 1243.777 | 1243776863.3
0.102 | 1246.097 | 1246096780.7
0.104 | 1248.376 | 1248376062.2
0.106 | 1250.616 | 1250616177.1
0.108 | 1252.819 | 1252818515.6
0.11 | 1254.984 | 1254984393.7
0.112 | 1257.115 | 1257115058.9
0.114 | 1259.212 | 1259211694.8
0.116 | 1261.275 | 1261275425.3
0.118 | 1263.307 | 1263307318.8
0.12 | 1265.308 | 1265308391.5
0.122 | 1267.28 | 1267279611.0
0.124 | 1269.222 | 1269221899.5
0.126 | 1271.136 | 1271136136.3
0.128 | 1273.023 | 1273023160.5
0.13 | 1274.884 | 1274883773.8
0.132 | 1276.719 | 1276718742.2
0.134 | 1278.529 | 1278528798.4
0.136 | 1280.315 | 1280314643.7
0.138 | 1282.077 | 1282076949.6
0.14 | 1283.816 | 1283816359.7
0.142 | 1285.533 | 1285533491.3
0.144 | 1287.229 | 1287228936.3
0.146 | 1288.903 | 1288903263.4
0.148 | 1290.557 | 1290557018.4
0.15 | 1292.191 | 1292190726.3
0.152 | 1293.805 | 1293804891.7
0.154 | 1295.4 | 1295400000.1
0.156 | 1296.977 | 1296976518.9
0.158 | 1298.535 | 1298534898.3
0.16 | 1300.076 | 1300075572.0
0.162 | 1301.599 | 1301598958.0
0.164 | 1303.105 | 1303105459.5
0.166 | 1304.595 | 1304595465.8
0.168 | 1306.069 | 1306069352.2
0.17 | 1307.527 | 1307527481.6
0.172 | 1308.97 | 1308970204.1
0.174 | 1310.398 | 1310397858.6
0.176 | 1311.811 | 1311810772.4
0.178 | 1313.209 | 1313209262.1
0.18 | 1314.594 | 1314593634.2
0.182 | 1315.964 | 1315964185.4
0.184 | 1317.321 | 1317321202.8
0.186 | 1318.665 | 1318664964.6
0.188 | 1319.996 | 1319995740.4
0.19 | 1321.314 | 1321313791.6
0.192 | 1322.619 | 1322619371.5
0.194 | 1323.913 | 1323912725.8
0.196 | 1325.194 | 1325194093.1
0.198 | 1326.464 | 1326463704.7
0.2 | 1327.722 | 1327721785.3
0.202 | 1328.969 | 1328968553.2
0.204 | 1330.204 | 1330204220.3
0.206 | 1331.429 | 1331428992.6
0.208 | 1332.643 | 1332643070.3
0.21 | 1333.847 | 1333846648.0
0.212 | 1335.04 | 1335039915.0
0.214 | 1336.223 | 1336223055.5
0.216 | 1337.396 | 1337396248.7
0.218 | 1338.56 | 1338559668.8
0.22 | 1339.713 | 1339713485.8
0.222 | 1340.858 | 1340857864.8
0.224 | 1341.993 | 1341992967.0
0.226 | 1343.119 | 1343118949.1
0.228 | 1344.236 | 1344235964.0
0.23 | 1345.344 | 1345344160.7
0.232 | 1346.444 | 1346443684.4
0.234 | 1347.535 | 1347534676.8
0.236 | 1348.617 | 1348617275.9
0.238 | 1349.692 | 1349691616.5
0.24 | 1350.758 | 1350757830.0
0.242 | 1351.816 | 1351816044.9
0.244 | 1352.866 | 1352866386.2
0.246 | 1353.909 | 1353908976.4
0.248 | 1354.944 | 1354943934.8
0.25 | 1355.971 | 1355971377.9
0.252 | 1356.991 | 1356991419.8
0.254 | 1358.004 | 1358004171.8
0.256 | 1359.01 | 1359009742.6
0.258 | 1360.008 | 1360008238.6
0.26 | 1361 | 1360999763.7
0.262 | 1361.984 | 1361984419.5
0.264 | 1362.962 | 1362962305.5
0.266 | 1363.934 | 1363933518.8
0.268 | 1364.898 | 1364898154.5
0.27 | 1365.856 | 1365856305.8
0.272 | 1366.808 | 1366808063.6
0.274 | 1367.754 | 1367753517.0
0.276 | 1368.693 | 1368692753.4
0.278 | 1369.626 | 1369625858.1
0.28 | 1370.553 | 1370552914.8
0.282 | 1371.474 | 1371474005.4
0.284 | 1372.389 | 1372389210.0
0.286 | 1373.299 | 1373298607.4
0.288 | 1374.202 | 1374202274.5
0.29 | 1375.1 | 1375100286.7
0.292 | 1375.993 | 1375992718.1
0.294 | 1376.88 | 1376879641.0
0.296 | 1377.761 | 1377761126.7
0.298 | 1378.637 | 1378637244.8
0.3 | 1379.508 | 1379508063.5
0.302 | 1380.374 | 1380373649.9
0.304 | 1381.234 | 1381234069.7
0.306 | 1382.089 | 1382089387.4
0.308 | 1382.94 | 1382939666.3
0.31 | 1383.785 | 1383784968.4
0.312 | 1384.625 | 1384625354.6
0.314 | 1385.461 | 1385460884.7
0.316 | 1386.292 | 1386291617.3
0.318 | 1387.118 | 1387117610.2
0.32 | 1387.939 | 1387938919.7
0.322 | 1388.756 | 1388755601.6
0.324 | 1389.568 | 1389567710.2
0.326 | 1390.375 | 1390375299.2
0.328 | 1391.178 | 1391178421.2
0.33 | 1391.977 | 1391977127.8
0.332 | 1392.771 | 1392771469.9
0.334 | 1393.561 | 1393561497.3
0.336 | 1394.347 | 1394347259.0
0.338 | 1395.129 | 1395128803.2
0.34 | 1395.906 | 1395906177.3
0.342 | 1396.679 | 1396679427.9
0.344 | 1397.449 | 1397448600.6
0.346 | 1398.214 | 1398213740.6
0.348 | 1398.975 | 1398974892.0
0.35 | 1399.732 | 1399732098.3
0.352 | 1400.485 | 1400485402.3
0.354 | 1401.235 | 1401234846.1
0.356 | 1401.98 | 1401980471.2
0.358 | 1402.722 | 1402722318.1
0.36 | 1403.46 | 1403460427.0
0.362 | 1404.195 | 1404194837.4
0.364 | 1404.926 | 1404925587.9
0.366 | 1405.653 | 1405652716.7
0.368 | 1406.376 | 1406376261.5
0.37 | 1407.096 | 1407096259.2
0.372 | 1407.813 | 1407812746.2
0.374 | 1408.526 | 1408525758.3
0.376 | 1409.235 | 1409235330.8
0.378 | 1409.941 | 1409941498.4
0.38 | 1410.644 | 1410644295.4
0.382 | 1411.344 | 1411343755.4
0.384 | 1412.04 | 1412039911.6
0.386 | 1412.733 | 1412732796.6
0.388 | 1413.422 | 1413422442.7
0.39 | 1414.109 | 1414108881.5
0.392 | 1414.792 | 1414792144.3
0.394 | 1415.472 | 1415472261.8
0.396 | 1416.149 | 1416149264.4
0.398 | 1416.823 | 1416823181.9
0.4 | 1417.494 | 1417494043.7
0.402 | 1418.162 | 1418161878.9
0.404 | 1418.827 | 1418826716.1
0.406 | 1419.489 | 1419488583.4
0.408 | 1420.148 | 1420147508.6
0.41 | 1420.804 | 1420803519.2
0.412 | 1421.457 | 1421456642.0
0.414 | 1422.107 | 1422106903.8
0.416 | 1422.754 | 1422754330.8
0.418 | 1423.399 | 1423398948.8
0.42 | 1424.041 | 1424040783.5
0.422 | 1424.68 | 1424679859.9
0.424 | 1425.316 | 1425316202.8
0.426 | 1425.95 | 1425949836.9
0.428 | 1426.581 | 1426580786.2
0.43 | 1427.209 | 1427209074.5
0.432 | 1427.835 | 1427834725.4
0.434 | 1428.458 | 1428457762.1
0.436 | 1429.078 | 1429078207.4
0.438 | 1429.696 | 1429696083.9
0.44 | 1430.311 | 1430311413.9
0.442 | 1430.924 | 1430924219.4
0.444 | 1431.535 | 1431534522.1
0.446 | 1432.142 | 1432142343.4
0.448 | 1432.748 | 1432747704.4
0.45 | 1433.351 | 1433350626.0
0.452 | 1433.951 | 1433951128.8
0.454 | 1434.549 | 1434549233.1
0.456 | 1435.145 | 1435144959.0
0.458 | 1435.738 | 1435738326.3
0.46 | 1436.329 | 1436329354.6
0.462 | 1436.918 | 1436918063.2
0.464 | 1437.504 | 1437504471.1
0.466 | 1438.089 | 1438088597.3
0.468 | 1438.67 | 1438670460.3
0.47 | 1439.25 | 1439250078.4
0.472 | 1439.827 | 1439827469.9
0.474 | 1440.403 | 1440402652.7
0.476 | 1440.976 | 1440975644.5
0.478 | 1441.546 | 1441546462.7
0.48 | 1442.115 | 1442115124.6
0.482 | 1442.682 | 1442681647.3
0.484 | 1443.246 | 1443246047.8
0.486 | 1443.808 | 1443808342.5
0.488 | 1444.369 | 1444368548.1
0.49 | 1444.927 | 1444926680.7
0.492 | 1445.483 | 1445482756.4
0.494 | 1446.037 | 1446036791.2
0.496 | 1446.589 | 1446588800.8
0.498 | 1447.139 | 1447138800.6
0.5 | 1447.687 | 1447686805.9
0.505 | 1449.048 | 1449048192.8
0.51 | 1450.397 | 1450397441.0
0.515 | 1451.735 | 1451734776.1
0.52 | 1453.06 | 1453060417.3
0.525 | 1454.375 | 1454374577.6
0.53 | 1455.677 | 1455677464.4
0.535 | 1456.969 | 1456969279.3
0.54 | 1458.25 | 1458250218.5
0.545 | 1459.52 | 1459520472.8
0.55 | 1460.78 | 1460780228.1
0.555 | 1462.03 | 1462029665.5
0.56 | 1463.269 | 1463268961.0
0.565 | 1464.498 | 1464498286.4
0.57 | 1465.718 | 1465717809.1
0.575 | 1466.928 | 1466927692.1
0.58 | 1468.128 | 1468128094.4
0.585 | 1469.319 | 1469319170.9
0.59 | 1470.501 | 1470501072.9
0.595 | 1471.674 | 1471673947.8
0.6 | 1472.838 | 1472837939.4
0.605 | 1473.993 | 1473993188.3
0.61 | 1475.14 | 1475139831.4
0.615 | 1476.278 | 1476278002.5
0.62 | 1477.408 | 1477407832.4
0.625 | 1478.529 | 1478529448.6
0.63 | 1479.643 | 1479642975.9
0.635 | 1480.749 | 1480748535.9
0.64 | 1481.846 | 1481846247.7
0.645 | 1482.936 | 1482936227.7
0.65 | 1484.019 | 1484018589.5
0.655 | 1485.093 | 1485093444.4
0.66 | 1486.161 | 1486160901.1
0.665 | 1487.221 | 1487221065.9
0.67 | 1488.274 | 1488274043.0
0.675 | 1489.32 | 1489319934.0
0.68 | 1490.359 | 1490358838.6
0.685 | 1491.391 | 1491390854.3
0.69 | 1492.416 | 1492416076.6
0.695 | 1493.435 | 1493434598.7
0.7 | 1494.447 | 1494446512.3
0.705 | 1495.452 | 1495451907.0
0.71 | 1496.451 | 1496450870.4
0.715 | 1497.443 | 1497443488.6
0.72 | 1498.43 | 1498429845.7
0.725 | 1499.41 | 1499410024.3
0.73 | 1500.384 | 1500384105.4
0.735 | 1501.352 | 1501352168.1
0.74 | 1502.314 | 1502314290.2
0.745 | 1503.271 | 1503270547.9
0.75 | 1504.221 | 1504221016.0
0.755 | 1505.166 | 1505165767.6
0.76 | 1506.105 | 1506104874.7
0.765 | 1507.038 | 1507038407.8
0.77 | 1507.966 | 1507966436.0
0.775 | 1508.889 | 1508889027.3
0.78 | 1509.806 | 1509806248.1
0.785 | 1510.718 | 1510718164.0
0.79 | 1511.625 | 1511624839.0
0.795 | 1512.526 | 1512526336.1
0.8 | 1513.423 | 1513422717.2
0.805 | 1514.314 | 1514314043.0
0.81 | 1515.2 | 1515200373.1
0.815 | 1516.082 | 1516081766.1
0.82 | 1516.958 | 1516958279.4
0.825 | 1517.83 | 1517829969.7
0.83 | 1518.697 | 1518696892.4
0.835 | 1519.559 | 1519559102.1
0.84 | 1520.417 | 1520416652.3
0.845 | 1521.27 | 1521269595.7
0.85 | 1522.118 | 1522117984.2
0.855 | 1522.962 | 1522961868.5
0.86 | 1523.801 | 1523801298.8
0.865 | 1524.636 | 1524636324.2
0.87 | 1525.467 | 1525466993.1
0.875 | 1526.293 | 1526293352.9
0.88 | 1527.115 | 1527115450.7
0.885 | 1527.933 | 1527933332.2
0.89 | 1528.747 | 1528747042.7
0.895 | 1529.557 | 1529556626.8
0.9 | 1530.362 | 1530362128.3
0.905 | 1531.164 | 1531163590.2
0.91 | 1531.961 | 1531961055.0
0.915 | 1532.755 | 1532754564.3
0.92 | 1533.544 | 1533544159.3
0.925 | 1534.33 | 1534329880.3
0.93 | 1535.112 | 1535111767.1
0.935 | 1535.89 | 1535889858.9
0.94 | 1536.664 | 1536664194.2
0.945 | 1537.435 | 1537434811.1
0.95 | 1538.202 | 1538201746.8
0.955 | 1538.965 | 1538965038.2
0.96 | 1539.725 | 1539724721.6
0.965 | 1540.481 | 1540480832.6
0.97 | 1541.233 | 1541233406.5
0.975 | 1541.982 | 1541982477.8
0.98 | 1542.728 | 1542728080.7
0.985 | 1543.47 | 1543470248.8
0.99 | 1544.209 | 1544209015.3
0.995 | 1544.944 | 1544944412.8
1 | 1545.676 | 1545676473.4
1.005 | 1546.405 | 1546405228.9
1.01 | 1547.131 | 1547130710.5
1.015 | 1547.853 | 1547852949.1
1.02 | 1548.572 | 1548571974.9
1.025 | 1549.288 | 1549287817.9
1.03 | 1550.001 | 1550000507.6
1.035 | 1550.71 | 1550710073.1
1.04 | 1551.417 | 1551416543.1
1.045 | 1552.12 | 1552119945.8
1.05 | 1552.82 | 1552820309.2
1.055 | 1553.518 | 1553517660.8
1.06 | 1554.212 | 1554212027.6
1.065 | 1554.903 | 1554903436.5
1.07 | 1555.592 | 1555591913.8
1.075 | 1556.277 | 1556277485.6
1.08 | 1556.96 | 1556960177.5
1.085 | 1557.64 | 1557640014.9
1.09 | 1558.317 | 1558317022.9
1.095 | 1558.991 | 1558991226.0
1.1 | 1559.663 | 1559662648.6
1.105 | 1560.331 | 1560331314.7
1.11 | 1560.997 | 1560997248.1
1.115 | 1561.66 | 1561660472.1
1.12 | 1562.321 | 1562321009.8
1.125 | 1562.979 | 1562978884.1
1.13 | 1563.634 | 1563634117.4
1.135 | 1564.287 | 1564286732.0
1.14 | 1564.937 | 1564936749.7
1.145 | 1565.584 | 1565584192.2
1.15 | 1566.229 | 1566229080.9
1.155 | 1566.871 | 1566871436.9
1.16 | 1567.511 | 1567511281.1
1.165 | 1568.149 | 1568148634.0
1.17 | 1568.784 | 1568783515.9
1.175 | 1569.416 | 1569415947.0
1.18 | 1570.046 | 1570045947.0
1.185 | 1570.674 | 1570673535.5
1.19 | 1571.299 | 1571298731.9
1.195 | 1571.922 | 1571921555.3
1.2 | 1572.542 | 1572542024.6
1.205 | 1573.16 | 1573160158.4
1.21 | 1573.776 | 1573775975.1
1.215 | 1574.389 | 1574389492.9
1.22 | 1575.001 | 1575000729.8
1.225 | 1575.61 | 1575609703.7
1.23 | 1576.216 | 1576216432.0
1.235 | 1576.821 | 1576820932.1
1.24 | 1577.423 | 1577423221.1
1.245 | 1578.023 | 1578023316.1
1.25 | 1578.621 | 1578621233.7
1.255 | 1579.217 | 1579216990.5
1.26 | 1579.811 | 1579810603.0
1.265 | 1580.402 | 1580402087.2
1.27 | 1580.991 | 1580991459.1
1.275 | 1581.579 | 1581578734.7
1.28 | 1582.164 | 1582163929.4
1.285 | 1582.747 | 1582747058.8
1.29 | 1583.328 | 1583328138.1
1.295 | 1583.907 | 1583907182.5
1.3 | 1584.484 | 1584484206.8
1.305 | 1585.059 | 1585059226.0
1.31 | 1585.632 | 1585632254.5
1.315 | 1586.203 | 1586203306.8
1.32 | 1586.772 | 1586772397.2
1.325 | 1587.34 | 1587339539.8
1.33 | 1587.905 | 1587904748.6
1.335 | 1588.468 | 1588468037.5
1.34 | 1589.029 | 1589029420.1
1.345 | 1589.589 | 1589588909.9
1.35 | 1590.147 | 1590146520.4
1.355 | 1590.702 | 1590702264.7
1.36 | 1591.256 | 1591256155.9
1.365 | 1591.808 | 1591808207.0
1.37 | 1592.358 | 1592358430.8
1.375 | 1592.907 | 1592906840.1
1.38 | 1593.453 | 1593453447.3
1.385 | 1593.998 | 1593998264.8
1.39 | 1594.541 | 1594541305.0
1.395 | 1595.083 | 1595082580.0
1.4 | 1595.622 | 1595622101.8
1.405 | 1596.16 | 1596159882.4
1.41 | 1596.696 | 1596695933.6
1.415 | 1597.23 | 1597230266.9
1.42 | 1597.763 | 1597762893.9
1.425 | 1598.294 | 1598293826.1
1.43 | 1598.823 | 1598823074.8
1.435 | 1599.351 | 1599350651.2
1.44 | 1599.877 | 1599876566.3
1.445 | 1600.401 | 1600400831.1
1.45 | 1600.923 | 1600923456.5
1.455 | 1601.444 | 1601444453.2
1.46 | 1601.964 | 1601963831.9
1.465 | 1602.482 | 1602481603.1
1.47 | 1602.998 | 1602997777.3
1.475 | 1603.512 | 1603512364.7
1.48 | 1604.025 | 1604025375.7
1.485 | 1604.537 | 1604536820.3
1.49 | 1605.047 | 1605046708.6
1.495 | 1605.555 | 1605555050.4
1.5 | 1606.062 | 1606061855.7
1.505 | 1606.567 | 1606567134.2
1.51 | 1607.071 | 1607070895.5
1.515 | 1607.573 | 1607573149.2
1.52 | 1608.074 | 1608073904.8
1.525 | 1608.573 | 1608573171.5
1.53 | 1609.071 | 1609070958.8
1.535 | 1609.567 | 1609567275.8
1.54 | 1610.062 | 1610062131.5
1.545 | 1610.556 | 1610555535.2
1.55 | 1611.047 | 1611047495.6
1.555 | 1611.538 | 1611538021.6
1.56 | 1612.027 | 1612027122.0
1.565 | 1612.515 | 1612514805.5
1.57 | 1613.001 | 1613001080.7
1.575 | 1613.486 | 1613485956.1
1.58 | 1613.969 | 1613969440.3
1.585 | 1614.452 | 1614451541.5
1.59 | 1614.932 | 1614932268.0
1.595 | 1615.412 | 1615411628.2
1.6 | 1615.89 | 1615889630.0
1.605 | 1616.366 | 1616366281.7
1.61 | 1616.842 | 1616841591.2
1.615 | 1617.316 | 1617315566.4
1.62 | 1617.788 | 1617788215.2
1.625 | 1618.26 | 1618259545.3
1.63 | 1618.73 | 1618729564.6
1.635 | 1619.198 | 1619198280.6
1.64 | 1619.666 | 1619665701.0
1.645 | 1620.132 | 1620131833.2
1.65 | 1620.597 | 1620596684.6
1.655 | 1621.06 | 1621060262.8
1.66 | 1621.523 | 1621522574.9
1.665 | 1621.984 | 1621983628.3
1.67 | 1622.443 | 1622443430.1
1.675 | 1622.902 | 1622901987.5
1.68 | 1623.359 | 1623359307.5
1.685 | 1623.815 | 1623815397.2
1.69 | 1624.27 | 1624270263.4
1.695 | 1624.724 | 1624723913.1
1.7 | 1625.176 | 1625176353.1
1.71 | 1626.078 | 1626077631.0
1.72 | 1626.974 | 1626974150.5
1.73 | 1627.866 | 1627865964.3
1.74 | 1628.753 | 1628753123.9
1.75 | 1629.636 | 1629635680.3
1.76 | 1630.514 | 1630513683.4
1.77 | 1631.387 | 1631387182.3
1.78 | 1632.256 | 1632256225.4
1.79 | 1633.121 | 1633120860.3
1.8 | 1633.981 | 1633981133.7
1.81 | 1634.837 | 1634837091.8
1.82 | 1635.689 | 1635688779.7
1.83 | 1636.536 | 1636536242.2
1.84 | 1637.38 | 1637379523.0
1.85 | 1638.219 | 1638218665.4
1.86 | 1639.054 | 1639053711.8
1.87 | 1639.885 | 1639884704.1
1.88 | 1640.712 | 1640711683.6
1.89 | 1641.535 | 1641534690.7
1.9 | 1642.354 | 1642353765.5
1.91 | 1643.169 | 1643168947.2
1.92 | 1643.98 | 1643980274.6
1.93 | 1644.788 | 1644787785.8
1.94 | 1645.592 | 1645591518.5
1.95 | 1646.392 | 1646391509.6
1.96 | 1647.188 | 1647187795.5
1.97 | 1647.98 | 1647980412.4
1.98 | 1648.769 | 1648769395.4
1.99 | 1649.555 | 1649554779.6
2 | 1650.337 | 1650336599.2
2.02 | 1651.89 | 1651889680.0
2.04 | 1653.429 | 1653428902.9
2.06 | 1654.955 | 1654954525.6
2.08 | 1656.467 | 1656466798.6
2.1 | 1657.966 | 1657965965.3
2.12 | 1659.452 | 1659452262.6
2.14 | 1660.926 | 1660925920.7
2.16 | 1662.387 | 1662387163.7
2.18 | 1663.836 | 1663836209.7
2.2 | 1665.273 | 1665273271.0
2.22 | 1666.699 | 1666698554.2
2.24 | 1668.112 | 1668112260.8
2.26 | 1669.515 | 1669514586.8
2.28 | 1670.906 | 1670905723.4
2.3 | 1672.286 | 1672285856.8
2.32 | 1673.655 | 1673655168.5
2.34 | 1675.014 | 1675013835.6
2.36 | 1676.362 | 1676362030.7
2.38 | 1677.7 | 1677699922.3
2.4 | 1679.028 | 1679027674.7
2.42 | 1680.345 | 1680345448.3
2.44 | 1681.653 | 1681653399.5
2.46 | 1682.952 | 1682951681.3
2.48 | 1684.24 | 1684240442.7
2.5 | 1685.52 | 1685519829.6
2.52 | 1686.79 | 1686789984.3
2.54 | 1688.051 | 1688051045.9
2.56 | 1689.303 | 1689303150.4
2.58 | 1690.546 | 1690546430.5
2.6 | 1691.781 | 1691781016.1
2.62 | 1693.007 | 1693007034.2
2.64 | 1694.225 | 1694224609.0
2.66 | 1695.434 | 1695433862.0
2.68 | 1696.635 | 1696634911.8
2.7 | 1697.828 | 1697827874.8
2.72 | 1699.013 | 1699012864.7
2.74 | 1700.19 | 1700189992.8
2.76 | 1701.359 | 1701359368.1
2.78 | 1702.521 | 1702521097.2
2.8 | 1703.675 | 1703675284.7
2.82 | 1704.822 | 1704822032.7
2.84 | 1705.961 | 1705961441.6
2.86 | 1707.094 | 1707093609.5
2.88 | 1708.219 | 1708218632.5
2.9 | 1709.337 | 1709336604.8
2.92 | 1710.448 | 1710447618.8
2.94 | 1711.552 | 1711551765.1
2.96 | 1712.649 | 1712649132.4
2.98 | 1713.74 | 1713739807.6
3 | 1714.824 | 1714823876.1