## Sheet1
displacement,mm | force,kN | force,N
0 | 0.00312565 | 3.12565
0.0300013 | 1.07772 | 1077.72
0.0600055 | 2.17217 | 2172.17
0.0899964 | 3.31913 | 3319.13
0.120005 | 4.25807 | 4258.07
0.150013 | 5.36447 | 5364.47
0.179965 | 5.85018 | 5850.18
0.209917 | 6.38111 | 6381.11
0.23987 | 6.74171 | 6741.71
0.269788 | 7.11757 | 7117.57
0.299689 | 7.35486 | 7354.86
0.329585 | 7.57726 | 7577.26
0.359486 | 7.75728 | 7757.28
0.389387 | 7.92208 | 7922.08
0.419288 | 8.07024 | 8070.24
0.449189 | 8.20668 | 8206.68
0.47909 | 8.3343 | 8334.3
0.508991 | 8.43181 | 8431.81
0.538892 | 8.53935 | 8539.35
0.568793 | 8.62338 | 8623.38
0.598808 | 8.71765 | 8717.65
0.628948 | 8.79333 | 8793.33
0.659093 | 8.8646 | 8864.6
0.689233 | 8.93823 | 8938.23
0.719373 | 9.00686 | 9006.86
0.749518 | 9.06898 | 9068.98
0.779658 | 9.12693 | 9126.93
0.809803 | 9.18216 | 9182.16
0.839943 | 9.23426 | 9234.26
0.870084 | 9.28346 | 9283.46
0.900228 | 9.32952 | 9329.52
0.930369 | 9.3726 | 9372.6
0.960509 | 9.41371 | 9413.71
0.990654 | 9.45511 | 9455.11
1.02079 | 9.49543 | 9495.43
1.05093 | 9.53181 | 9531.81
1.08108 | 9.56498 | 9564.98
1.11122 | 9.59969 | 9599.69
1.14136 | 9.63216 | 9632.16
1.1715 | 9.66084 | 9660.84
1.20164 | 9.69177 | 9691.77
1.23179 | 9.71842 | 9718.42
1.26193 | 9.7456 | 9745.6
1.29207 | 9.7709 | 9770.9
1.32222 | 9.79504 | 9795.04
1.35236 | 9.81854 | 9818.54
1.3825 | 9.84037 | 9840.37
1.41264 | 9.86157 | 9861.57
1.44278 | 9.88209 | 9882.09
1.47293 | 9.90072 | 9900.72
1.50307 | 9.91969 | 9919.69
1.53321 | 9.93659 | 9936.59
1.56335 | 9.95349 | 9953.49
1.59349 | 9.96945 | 9969.45
1.62363 | 9.98401 | 9984.01
1.65378 | 9.99851 | 9998.51
1.68381 | 10.012 | 10012
1.71355 | 10.0243 | 10024.3
1.74327 | 10.0363 | 10036.3
1.773 | 10.0477 | 10047.7
1.80273 | 10.058 | 10058
1.83246 | 10.0676 | 10067.6
1.86219 | 10.0768 | 10076.8
1.89192 | 10.0853 | 10085.3
1.92168 | 10.093 | 10093
1.95197 | 10.1002 | 10100.2
1.98226 | 10.1067 | 10106.7
2.01265 | 10.1127 | 10112.7
2.04268 | 10.118 | 10118
2.07255 | 10.1225 | 10122.5
2.10242 | 10.1263 | 10126.3
2.13228 | 10.1294 | 10129.4
2.16215 | 10.1319 | 10131.9
2.19202 | 10.1336 | 10133.6
2.22189 | 10.1347 | 10134.7
2.25175 | 10.1351 | 10135.1
2.28162 | 10.1347 | 10134.7
2.31148 | 10.1336 | 10133.6
2.34163 | 10.1317 | 10131.7
2.37162 | 10.1289 | 10128.9
2.40149 | 10.1254 | 10125.4
2.43135 | 10.1211 | 10121.1
2.46122 | 10.1161 | 10116.1
2.49109 | 10.1103 | 10110.3
2.52095 | 10.1037 | 10103.7
2.55082 | 10.0964 | 10096.4
2.58069 | 10.0882 | 10088.2
2.6098 | 10.0792 | 10079.2
2.63881 | 10.0694 | 10069.4
2.66783 | 10.0588 | 10058.8
2.69684 | 10.0473 | 10047.3
2.72586 | 10.035 | 10035
2.75487 | 10.0216 | 10021.6
2.78388 | 10.0069 | 10006.9
2.8129 | 9.99091 | 9990.91
2.84191 | 9.97392 | 9973.92
2.87263 | 9.95494 | 9954.94
2.90371 | 9.93451 | 9934.51
2.9348 | 9.91268 | 9912.68
2.96589 | 9.88954 | 9889.54
2.99697 | 9.86472 | 9864.72