## Sheet1
strain,- | stress,MPa | stress,Pa
0 | 683.4745 | 683474547.1
0.002 | 849.1475 | 849147454.3
0.004 | 922.4098 | 922409835.0
0.006 | 971.8062 | 971806241.2
0.008 | 1009.631 | 1009631314.7
0.01 | 1040.519 | 1040518865.3
0.012 | 1066.747 | 1066747264.7
0.014 | 1089.615 | 1089614565.6
0.016 | 1109.934 | 1109934208.3
0.018 | 1128.251 | 1128251319.0
0.02 | 1144.95 | 1144949936.1
0.022 | 1160.311 | 1160311300.3
0.024 | 1174.548 | 1174547845.1
0.026 | 1187.824 | 1187824143.2
0.028 | 1200.27 | 1200270407.4
0.03 | 1211.992 | 1211991520.0
0.032 | 1223.073 | 1223073263.4
0.034 | 1233.587 | 1233586736.4
0.036 | 1243.592 | 1243591556.7
0.038 | 1253.138 | 1253138230.4
0.04 | 1262.27 | 1262269937.4
0.042 | 1271.024 | 1271023896.7
0.044 | 1279.432 | 1279432426.7
0.046 | 1287.524 | 1287523778.0
0.048 | 1295.323 | 1295322795.5
0.05 | 1302.851 | 1302851450.6
0.052 | 1310.129 | 1310129272.2
0.054 | 1317.174 | 1317173699.8
0.056 | 1324 | 1324000374.3
0.058 | 1330.623 | 1330623379.8
0.06 | 1337.055 | 1337055445.9
0.062 | 1343.308 | 1343308117.7
0.064 | 1349.392 | 1349391899.9
0.066 | 1355.316 | 1355316379.8
0.068 | 1361.09 | 1361090331.7
0.07 | 1366.722 | 1366721808.0
0.072 | 1372.218 | 1372218216.8
0.074 | 1377.586 | 1377586389.3
0.076 | 1382.833 | 1382832639.5
0.078 | 1387.963 | 1387962815.2
0.08 | 1392.982 | 1392982343.6
0.082 | 1397.896 | 1397896270.9
0.084 | 1402.709 | 1402709297.7
0.086 | 1407.426 | 1407425810.3
0.088 | 1412.05 | 1412049908.1
0.09 | 1416.585 | 1416585428.6
0.092 | 1421.036 | 1421035969.6
0.094 | 1425.405 | 1425404908.9
0.096 | 1429.695 | 1429695421.7
0.098 | 1433.91 | 1433910497.3
0.1 | 1438.053 | 1438052953.0
0.102 | 1442.125 | 1442125447.7
0.104 | 1446.13 | 1446130493.1
0.106 | 1450.07 | 1450070464.8
0.108 | 1453.948 | 1453947612.2
0.11 | 1457.764 | 1457764067.2
0.112 | 1461.522 | 1461521852.3
0.114 | 1465.223 | 1465222888.2
0.116 | 1468.869 | 1468869000.5
0.118 | 1472.462 | 1472461925.9
0.12 | 1476.003 | 1476003318.2
0.122 | 1479.495 | 1479494753.1
0.124 | 1482.938 | 1482937733.8
0.126 | 1486.334 | 1486333694.5
0.128 | 1489.684 | 1489684005.4
0.13 | 1492.99 | 1492989976.2
0.132 | 1496.253 | 1496252859.6
0.134 | 1499.474 | 1499473854.7
0.136 | 1502.654 | 1502654110.0
0.138 | 1505.795 | 1505794726.2
0.14 | 1508.897 | 1508896758.9
0.142 | 1511.961 | 1511961221.2
0.144 | 1514.989 | 1514989085.7
0.146 | 1517.981 | 1517981286.9
0.148 | 1520.939 | 1520938722.8
0.15 | 1523.862 | 1523862257.5
0.152 | 1526.753 | 1526752722.2
0.154 | 1529.611 | 1529610917.2
0.156 | 1532.438 | 1532437613.4
0.158 | 1535.234 | 1535233553.7
0.16 | 1537.999 | 1537999454.5
0.162 | 1540.736 | 1540736006.7
0.164 | 1543.444 | 1543443877.0
0.166 | 1546.124 | 1546123709.4
0.168 | 1548.776 | 1548776125.5
0.17 | 1551.402 | 1551401726.2
0.172 | 1554.001 | 1554001092.3
0.174 | 1556.575 | 1556574785.5
0.176 | 1559.123 | 1559123349.1
0.178 | 1561.647 | 1561647309.1
0.18 | 1564.147 | 1564147174.6
0.182 | 1566.623 | 1566623438.6
0.184 | 1569.077 | 1569076579.0
0.186 | 1571.507 | 1571507058.8
0.188 | 1573.915 | 1573915326.9
0.19 | 1576.302 | 1576301818.6
0.192 | 1578.667 | 1578666956.4
0.194 | 1581.011 | 1581011150.1
0.196 | 1583.335 | 1583334797.7
0.198 | 1585.638 | 1585638285.5
0.2 | 1587.922 | 1587921989.0
0.202 | 1590.186 | 1590186272.8
0.204 | 1592.431 | 1592431491.3
0.206 | 1594.658 | 1594657989.2
0.208 | 1596.866 | 1596866101.5
0.21 | 1599.056 | 1599056154.3
0.212 | 1601.228 | 1601228464.6
0.214 | 1603.383 | 1603383341.1
0.216 | 1605.521 | 1605521084.4
0.218 | 1607.642 | 1607641986.9
0.22 | 1609.746 | 1609746333.6
0.222 | 1611.834 | 1611834402.3
0.224 | 1613.906 | 1613906463.2
0.226 | 1615.963 | 1615962780.3
0.228 | 1618.004 | 1618003610.3
0.23 | 1620.029 | 1620029204.1
0.232 | 1622.04 | 1622039806.0
0.234 | 1624.036 | 1624035654.5
0.236 | 1626.017 | 1626016982.3
0.238 | 1627.984 | 1627984016.4
0.24 | 1629.937 | 1629936978.6
0.242 | 1631.876 | 1631876085.2
0.244 | 1633.802 | 1633801547.5
0.246 | 1635.714 | 1635713572.1
0.248 | 1637.612 | 1637612360.4
0.25 | 1639.498 | 1639498109.7
0.252 | 1641.371 | 1641371012.3
0.254 | 1643.231 | 1643231256.6
0.256 | 1645.079 | 1645079026.5
0.258 | 1646.915 | 1646914501.9
0.26 | 1648.738 | 1648737858.9
0.262 | 1650.549 | 1650549269.5
0.264 | 1652.349 | 1652348902.1
0.266 | 1654.137 | 1654136921.4
0.268 | 1655.913 | 1655913488.7
0.27 | 1657.679 | 1657678761.9
0.272 | 1659.433 | 1659432895.3
0.274 | 1661.176 | 1661176040.3
0.276 | 1662.908 | 1662908345.1
0.278 | 1664.63 | 1664629954.6
0.28 | 1666.341 | 1666341011.0
0.282 | 1668.042 | 1668041653.5
0.284 | 1669.732 | 1669732018.6
0.286 | 1671.412 | 1671412239.9
0.288 | 1673.082 | 1673082448.5
0.29 | 1674.743 | 1674742772.8
0.292 | 1676.393 | 1676393338.7
0.294 | 1678.034 | 1678034269.8
0.296 | 1679.666 | 1679665687.1
0.298 | 1681.288 | 1681287709.4
0.3 | 1682.9 | 1682900453.1
0.302 | 1684.504 | 1684504032.6
0.304 | 1686.099 | 1686098560.0
0.306 | 1687.684 | 1687684145.4
0.308 | 1689.261 | 1689260896.7
0.31 | 1690.829 | 1690828919.9
0.312 | 1692.388 | 1692388319.2
0.314 | 1693.939 | 1693939196.6
0.316 | 1695.482 | 1695481652.5
0.318 | 1697.016 | 1697015785.3
0.32 | 1698.542 | 1698541691.9
0.322 | 1700.059 | 1700059467.2
0.324 | 1701.569 | 1701569204.6
0.326 | 1703.071 | 1703070995.9
0.328 | 1704.565 | 1704564931.0
0.33 | 1706.051 | 1706051098.5
0.332 | 1707.53 | 1707529585.5
0.334 | 1709 | 1709000477.5
0.336 | 1710.464 | 1710463858.6
0.338 | 1711.92 | 1711919811.4
0.34 | 1713.368 | 1713368417.1
0.342 | 1714.81 | 1714809755.7
0.344 | 1716.244 | 1716243905.7
0.346 | 1717.671 | 1717670944.4
0.348 | 1719.091 | 1719090947.8
0.35 | 1720.504 | 1720503990.6
0.352 | 1721.91 | 1721910146.4
0.354 | 1723.309 | 1723309487.6
0.356 | 1724.702 | 1724702085.2
0.358 | 1726.088 | 1726088009.4
0.36 | 1727.467 | 1727467329.2
0.362 | 1728.84 | 1728840112.3
0.364 | 1730.206 | 1730206425.5
0.366 | 1731.566 | 1731566334.6
0.368 | 1732.92 | 1732919904.2
0.37 | 1734.267 | 1734267198.2
0.372 | 1735.608 | 1735608279.2
0.374 | 1736.943 | 1736943209.0
0.376 | 1738.272 | 1738272048.4
0.378 | 1739.595 | 1739594857.4
0.38 | 1740.912 | 1740911694.9
0.382 | 1742.223 | 1742222619.1
0.384 | 1743.528 | 1743527687.3
0.386 | 1744.827 | 1744826955.8
0.388 | 1746.12 | 1746120480.3
0.39 | 1747.408 | 1747408315.4
0.392 | 1748.691 | 1748690515.3
0.394 | 1749.967 | 1749967132.9
0.396 | 1751.238 | 1751238220.9
0.398 | 1752.504 | 1752503830.7
0.4 | 1753.764 | 1753764013.4
0.402 | 1755.019 | 1755018819.2
0.404 | 1756.268 | 1756268297.5
0.406 | 1757.512 | 1757512497.1
0.408 | 1758.751 | 1758751466.1
0.41 | 1759.985 | 1759985251.9
0.412 | 1761.214 | 1761213901.4
0.414 | 1762.437 | 1762437460.7
0.416 | 1763.656 | 1763655975.2
0.418 | 1764.869 | 1764869489.8
0.42 | 1766.078 | 1766078048.8
0.422 | 1767.282 | 1767281695.8
0.424 | 1768.48 | 1768480473.9
0.426 | 1769.674 | 1769674425.7
0.428 | 1770.864 | 1770863592.9
0.43 | 1772.048 | 1772048017.1
0.432 | 1773.228 | 1773227739.0
0.434 | 1774.403 | 1774402798.8
0.436 | 1775.573 | 1775573236.5
0.438 | 1776.739 | 1776739091.1
0.44 | 1777.9 | 1777900401.4
0.442 | 1779.057 | 1779057205.6
0.444 | 1780.21 | 1780209541.5
0.446 | 1781.357 | 1781357446.2
0.448 | 1782.501 | 1782500956.7
0.45 | 1783.64 | 1783640109.1
0.452 | 1784.775 | 1784774939.4
0.454 | 1785.905 | 1785905482.8
0.456 | 1787.032 | 1787031774.4
0.458 | 1788.154 | 1788153848.7
0.46 | 1789.272 | 1789271739.7
0.462 | 1790.385 | 1790385481.2
0.464 | 1791.495 | 1791495106.2
0.466 | 1792.601 | 1792600647.8
0.468 | 1793.702 | 1793702138.3
0.47 | 1794.8 | 1794799609.8
0.472 | 1795.893 | 1795893093.9
0.474 | 1796.983 | 1796982621.9
0.476 | 1798.068 | 1798068224.7
0.478 | 1799.15 | 1799149932.8
0.48 | 1800.228 | 1800227776.4
0.482 | 1801.302 | 1801301785.2
0.484 | 1802.372 | 1802371988.8
0.486 | 1803.438 | 1803438416.2
0.488 | 1804.501 | 1804501096.3
0.49 | 1805.56 | 1805560057.3
0.492 | 1806.615 | 1806615327.5
0.494 | 1807.667 | 1807666934.6
0.496 | 1808.715 | 1808714906.0
0.498 | 1809.759 | 1809759268.9
0.5 | 1810.8 | 1810800050.1
0.505 | 1813.387 | 1813386506.6
0.51 | 1815.951 | 1815951148.8
0.515 | 1818.494 | 1818494371.5
0.52 | 1821.017 | 1821016558.8
0.525 | 1823.518 | 1823518084.3
0.53 | 1825.999 | 1825999311.3
0.535 | 1828.461 | 1828460593.7
0.54 | 1830.902 | 1830902275.6
0.545 | 1833.325 | 1833324692.4
0.55 | 1835.728 | 1835728170.4
0.555 | 1838.113 | 1838113027.9
0.56 | 1840.48 | 1840479574.6
0.565 | 1842.828 | 1842828112.6
0.57 | 1845.159 | 1845158936.4
0.575 | 1847.472 | 1847472333.1
0.58 | 1849.769 | 1849768582.6
0.585 | 1852.048 | 1852047958.2
0.59 | 1854.311 | 1854310726.3
0.595 | 1856.557 | 1856557147.0
0.6 | 1858.787 | 1858787474.2
0.605 | 1861.002 | 1861001955.7
0.61 | 1863.201 | 1863200833.6
0.615 | 1865.384 | 1865384344.2
0.62 | 1867.553 | 1867552718.5
0.625 | 1869.706 | 1869706182.0
0.63 | 1871.845 | 1871844955.4
0.635 | 1873.969 | 1873969254.0
0.64 | 1876.079 | 1876079288.6
0.645 | 1878.175 | 1878175265.2
0.65 | 1880.257 | 1880257385.2
0.655 | 1882.326 | 1882325845.7
0.66 | 1884.381 | 1884380839.5
0.665 | 1886.423 | 1886422555.2
0.67 | 1888.451 | 1888451177.3
0.675 | 1890.467 | 1890466886.6
0.68 | 1892.47 | 1892469859.9
0.685 | 1894.46 | 1894460270.4
0.69 | 1896.438 | 1896438287.5
0.695 | 1898.404 | 1898404077.5
0.7 | 1900.358 | 1900357802.9
0.705 | 1902.3 | 1902299623.1
0.71 | 1904.23 | 1904229694.3
0.715 | 1906.148 | 1906148169.5
0.72 | 1908.055 | 1908055198.6
0.725 | 1909.951 | 1909950928.7
0.73 | 1911.836 | 1911835503.8
0.735 | 1913.709 | 1913709065.4
0.74 | 1915.572 | 1915571751.9
0.745 | 1917.424 | 1917423699.2
0.75 | 1919.265 | 1919265040.8
0.755 | 1921.096 | 1921095907.4
0.76 | 1922.916 | 1922916427.3
0.765 | 1924.727 | 1924726726.3
0.77 | 1926.527 | 1926526928.2
0.775 | 1928.317 | 1928317154.2
0.78 | 1930.098 | 1930097523.3
0.785 | 1931.868 | 1931868152.5
0.79 | 1933.629 | 1933629156.5
0.795 | 1935.381 | 1935380648.0
0.8 | 1937.123 | 1937122737.7
0.805 | 1938.856 | 1938855534.4
0.81 | 1940.579 | 1940579144.7
0.815 | 1942.294 | 1942293673.7
0.82 | 1943.999 | 1943999224.5
0.825 | 1945.696 | 1945695898.2
0.83 | 1947.384 | 1947383794.5
0.835 | 1949.063 | 1949063011.2
0.84 | 1950.734 | 1950733644.5
0.845 | 1952.396 | 1952395789.0
0.85 | 1954.05 | 1954049537.5
0.855 | 1955.695 | 1955694981.4
0.86 | 1957.332 | 1957332210.7
0.865 | 1958.961 | 1958961313.7
0.87 | 1960.582 | 1960582377.4
0.875 | 1962.195 | 1962195487.2
0.88 | 1963.801 | 1963800727.3
0.885 | 1965.398 | 1965398180.5
0.89 | 1966.988 | 1966987928.0
0.895 | 1968.57 | 1968570050.2
0.9 | 1970.145 | 1970144625.7
0.905 | 1971.712 | 1971711732.2
0.91 | 1973.271 | 1973271446.2
0.915 | 1974.824 | 1974823842.7
0.92 | 1976.369 | 1976368995.7
0.925 | 1977.907 | 1977906978.3
0.93 | 1979.438 | 1979437862.0
0.935 | 1980.962 | 1980961717.5
0.94 | 1982.479 | 1982478614.4
0.945 | 1983.989 | 1983988621.3
0.95 | 1985.492 | 1985491805.5
0.955 | 1986.988 | 1986988233.7
0.96 | 1988.478 | 1988477971.1
0.965 | 1989.961 | 1989961082.5
0.97 | 1991.438 | 1991437631.2
0.975 | 1992.908 | 1992907680.0
0.98 | 1994.371 | 1994371290.5
0.985 | 1995.829 | 1995828523.6
0.99 | 1997.279 | 1997279439.2
0.995 | 1998.724 | 1998724096.3
1 | 2000.163 | 2000162553.3
1.005 | 2001.595 | 2001594867.4
1.01 | 2003.021 | 2003021095.2
1.015 | 2004.441 | 2004441292.7
1.02 | 2005.856 | 2005855514.6
1.025 | 2007.264 | 2007263815.4
1.03 | 2008.666 | 2008666248.4
1.035 | 2010.063 | 2010062866.4
1.04 | 2011.454 | 2011453721.4
1.045 | 2012.839 | 2012838864.7
1.05 | 2014.218 | 2014218347.0
1.055 | 2015.592 | 2015592218.1
1.06 | 2016.961 | 2016960527.2
1.065 | 2018.323 | 2018323323.0
1.07 | 2019.681 | 2019680653.4
1.075 | 2021.033 | 2021032565.7
1.08 | 2022.379 | 2022379106.5
1.085 | 2023.72 | 2023720321.9
1.09 | 2025.056 | 2025056257.3
1.095 | 2026.387 | 2026386957.6
1.1 | 2027.712 | 2027712467.1
1.105 | 2029.033 | 2029032829.4
1.11 | 2030.348 | 2030348087.6
1.115 | 2031.658 | 2031658284.5
1.12 | 2032.963 | 2032963461.9
1.125 | 2034.264 | 2034263661.4
1.13 | 2035.559 | 2035558923.9
1.135 | 2036.849 | 2036849290.0
1.14 | 2038.135 | 2038134799.5
1.145 | 2039.415 | 2039415491.9
1.15 | 2040.691 | 2040691406.2
1.155 | 2041.963 | 2041962580.9
1.16 | 2043.229 | 2043229053.9
1.165 | 2044.491 | 2044490862.7
1.17 | 2045.748 | 2045748044.5
1.175 | 2047.001 | 2047000635.9
1.18 | 2048.249 | 2048248673.1
1.185 | 2049.492 | 2049492191.7
1.19 | 2050.731 | 2050731227.1
1.195 | 2051.966 | 2051965814.3
1.2 | 2053.196 | 2053195987.6
1.205 | 2054.422 | 2054421781.1
1.21 | 2055.643 | 2055643228.6
1.215 | 2056.86 | 2056860363.2
1.22 | 2058.073 | 2058073217.8
1.225 | 2059.282 | 2059281825.0
1.23 | 2060.486 | 2060486216.8
1.235 | 2061.686 | 2061686425.0
1.24 | 2062.882 | 2062882480.9
1.245 | 2064.074 | 2064074415.6
1.25 | 2065.262 | 2065262259.8
1.255 | 2066.446 | 2066446043.7
1.26 | 2067.626 | 2067625797.2
1.265 | 2068.802 | 2068801550.1
1.27 | 2069.973 | 2069973331.7
1.275 | 2071.141 | 2071141170.8
1.28 | 2072.305 | 2072305096.1
1.285 | 2073.465 | 2073465136.0
1.29 | 2074.621 | 2074621318.4
1.295 | 2075.774 | 2075773671.1
1.3 | 2076.922 | 2076922221.5
1.305 | 2078.067 | 2078066996.5
1.31 | 2079.208 | 2079208023.1
1.315 | 2080.345 | 2080345327.7
1.32 | 2081.479 | 2081478936.6
1.325 | 2082.609 | 2082608875.7
1.33 | 2083.735 | 2083735170.6
1.335 | 2084.858 | 2084857846.8
1.34 | 2085.977 | 2085976929.3
1.345 | 2087.092 | 2087092442.9
1.35 | 2088.204 | 2088204412.3
1.355 | 2089.313 | 2089312861.8
1.36 | 2090.418 | 2090417815.5
1.365 | 2091.519 | 2091519297.0
1.37 | 2092.617 | 2092617330.1
1.375 | 2093.712 | 2093711938.1
1.38 | 2094.803 | 2094803143.9
1.385 | 2095.891 | 2095890970.5
1.39 | 2096.975 | 2096975440.5
1.395 | 2098.057 | 2098056576.2
1.4 | 2099.134 | 2099134399.7
1.405 | 2100.209 | 2100208933.0
1.41 | 2101.28 | 2101280197.8
1.415 | 2102.348 | 2102348215.5
1.42 | 2103.413 | 2103413007.5
1.425 | 2104.475 | 2104474594.7
1.43 | 2105.533 | 2105532998.0
1.435 | 2106.588 | 2106588238.1
1.44 | 2107.64 | 2107640335.2
1.445 | 2108.689 | 2108689309.7
1.45 | 2109.735 | 2109735181.7
1.455 | 2110.778 | 2110777970.8
1.46 | 2111.818 | 2111817696.7
1.465 | 2112.854 | 2112854379.0
1.47 | 2113.888 | 2113888036.7
1.475 | 2114.919 | 2114918689.1
1.48 | 2115.946 | 2115946354.9
1.485 | 2116.971 | 2116971052.8
1.49 | 2117.993 | 2117992801.5
1.495 | 2119.012 | 2119011619.1
1.5 | 2120.028 | 2120027524.0
1.505 | 2121.041 | 2121040534.0
1.51 | 2122.051 | 2122050667.0
1.515 | 2123.058 | 2123057940.7
1.52 | 2124.062 | 2124062372.4
1.525 | 2125.064 | 2125063979.7
1.53 | 2126.063 | 2126062779.6
1.535 | 2127.059 | 2127058789.1
1.54 | 2128.052 | 2128052025.0
1.545 | 2129.043 | 2129042504.1
1.55 | 2130.03 | 2130030242.9
1.555 | 2131.015 | 2131015257.8
1.56 | 2131.998 | 2131997564.9
1.565 | 2132.977 | 2132977180.5
1.57 | 2133.954 | 2133954120.3
1.575 | 2134.928 | 2134928400.3
1.58 | 2135.9 | 2135900036.0
1.585 | 2136.869 | 2136869043.0
1.59 | 2137.835 | 2137835436.7
1.595 | 2138.799 | 2138799232.1
1.6 | 2139.76 | 2139760444.6
1.605 | 2140.719 | 2140719089.0
1.61 | 2141.675 | 2141675180.1
1.615 | 2142.629 | 2142628732.6
1.62 | 2143.58 | 2143579761.2
1.625 | 2144.528 | 2144528280.2
1.63 | 2145.474 | 2145474303.9
1.635 | 2146.418 | 2146417846.6
1.64 | 2147.359 | 2147358922.3
1.645 | 2148.298 | 2148297544.9
1.65 | 2149.234 | 2149233728.3
1.655 | 2150.167 | 2150167486.1
1.66 | 2151.099 | 2151098832.0
1.665 | 2152.028 | 2152027779.4
1.67 | 2152.954 | 2152954341.7
1.675 | 2153.879 | 2153878532.0
1.68 | 2154.8 | 2154800363.5
1.685 | 2155.72 | 2155719849.3
1.69 | 2156.637 | 2156637002.2
1.695 | 2157.552 | 2157551835.0
1.7 | 2158.464 | 2158464360.4
1.71 | 2160.283 | 2160282539.2
1.72 | 2162.092 | 2162091638.0
1.73 | 2163.892 | 2163891754.6
1.74 | 2165.683 | 2165682984.9
1.75 | 2167.465 | 2167465423.6
1.76 | 2169.239 | 2169239163.7
1.77 | 2171.004 | 2171004296.7
1.78 | 2172.761 | 2172760912.6
1.79 | 2174.509 | 2174509099.9
1.8 | 2176.249 | 2176248945.9
1.81 | 2177.981 | 2177980536.4
1.82 | 2179.704 | 2179703955.8
1.83 | 2181.419 | 2181419287.2
1.84 | 2183.127 | 2183126612.5
1.85 | 2184.826 | 2184826012.2
1.86 | 2186.518 | 2186517565.6
1.87 | 2188.201 | 2188201350.9
1.88 | 2189.877 | 2189877445.0
1.89 | 2191.546 | 2191545923.6
1.9 | 2193.207 | 2193206861.3
1.91 | 2194.86 | 2194860331.6
1.92 | 2196.506 | 2196506407.0
1.93 | 2198.145 | 2198145158.6
1.94 | 2199.777 | 2199776656.9
1.95 | 2201.401 | 2201400971.1
1.96 | 2203.018 | 2203018169.3
1.97 | 2204.628 | 2204628318.7
1.98 | 2206.231 | 2206231485.8
1.99 | 2207.828 | 2207827735.7
2 | 2209.417 | 2209417132.8
2.02 | 2212.576 | 2212575621.7
2.04 | 2215.707 | 2215707449.4
2.06 | 2218.813 | 2218813099.0
2.08 | 2221.893 | 2221893040.1
2.1 | 2224.948 | 2224947729.8
2.12 | 2227.978 | 2227977612.5
2.14 | 2230.983 | 2230983120.8
2.16 | 2233.965 | 2233964675.8
2.18 | 2236.923 | 2236922687.6
2.2 | 2239.858 | 2239857555.4
2.22 | 2242.77 | 2242769668.2
2.24 | 2245.659 | 2245659405.0
2.26 | 2248.527 | 2248527135.3
2.28 | 2251.373 | 2251373219.0
2.3 | 2254.198 | 2254198007.3
2.32 | 2257.002 | 2257001842.7
2.34 | 2259.785 | 2259785059.0
2.36 | 2262.548 | 2262547982.2
2.38 | 2265.291 | 2265290930.3
2.4 | 2268.014 | 2268014213.8
2.42 | 2270.718 | 2270718135.7
2.44 | 2273.403 | 2273402992.0
2.46 | 2276.069 | 2276069071.6
2.48 | 2278.717 | 2278716657.0
2.5 | 2281.346 | 2281346023.9
2.52 | 2283.957 | 2283957442.1
2.54 | 2286.551 | 2286551174.9
2.56 | 2289.127 | 2289127480.0
2.58 | 2291.687 | 2291686609.2
2.6 | 2294.229 | 2294228808.8
2.62 | 2296.754 | 2296754319.8
2.64 | 2299.263 | 2299263377.7
2.66 | 2301.756 | 2301756213.3
2.68 | 2304.233 | 2304233052.2
2.7 | 2306.694 | 2306694115.2
2.72 | 2309.14 | 2309139618.5
2.74 | 2311.57 | 2311569773.9
2.76 | 2313.985 | 2313984788.6
2.78 | 2316.385 | 2316384865.5
2.8 | 2318.77 | 2318770203.7
2.82 | 2321.141 | 2321140997.8
2.84 | 2323.497 | 2323497438.7
2.86 | 2325.84 | 2325839713.5
2.88 | 2328.168 | 2328168005.5
2.9 | 2330.482 | 2330482494.3
2.92 | 2332.783 | 2332783356.3
2.94 | 2335.071 | 2335070764.0
2.96 | 2337.345 | 2337344886.8
2.98 | 2339.606 | 2339605891.0
3 | 2341.854 | 2341853939.4