## Sheet1
strain,- | stress,MPa | stress,Pa
0 | 688.9591 | 688959057.2
0.002 | 817.1479 | 817147929.8
0.004 | 867.4951 | 867495096.7
0.006 | 900.3333 | 900333277.5
0.008 | 924.998 | 924998018.4
0.01 | 944.8679 | 944867899.4
0.012 | 961.5658 | 961565820.7
0.014 | 976.0016 | 976001591.1
0.016 | 988.7384 | 988738418.0
0.018 | 1000.15 | 1000150052.0
0.02 | 1010.498 | 1010497660.7
0.022 | 1019.971 | 1019971177.1
0.024 | 1028.713 | 1028713198.6
0.026 | 1036.834 | 1036833605.1
0.028 | 1044.419 | 1044418918.5
0.03 | 1051.539 | 1051538526.7
0.032 | 1058.249 | 1058248956.8
0.034 | 1064.597 | 1064596889.3
0.036 | 1070.621 | 1070621334.2
0.038 | 1076.355 | 1076355236.2
0.04 | 1081.827 | 1081826678.1
0.042 | 1087.06 | 1087059799.6
0.044 | 1092.076 | 1092075507.3
0.046 | 1096.892 | 1096892031.8
0.048 | 1101.525 | 1101525368.4
0.05 | 1105.99 | 1105989631.4
0.052 | 1110.297 | 1110297339.5
0.054 | 1114.46 | 1114459649.6
0.056 | 1118.487 | 1118486548.9
0.058 | 1122.387 | 1122387013.8
0.06 | 1126.169 | 1126169143.0
0.062 | 1129.84 | 1129840269.3
0.064 | 1133.407 | 1133407053.6
0.066 | 1136.876 | 1136875565.5
0.068 | 1140.251 | 1140251351.7
0.07 | 1143.539 | 1143539494.8
0.072 | 1146.745 | 1146744663.9
0.074 | 1149.871 | 1149871159.1
0.076 | 1152.923 | 1152922949.0
0.078 | 1155.904 | 1155903704.9
0.08 | 1158.817 | 1158816829.3
0.082 | 1161.665 | 1161665482.2
0.084 | 1164.453 | 1164452603.8
0.086 | 1167.181 | 1167180934.2
0.088 | 1169.853 | 1169853031.6
0.09 | 1172.471 | 1172471288.0
0.092 | 1175.038 | 1175037943.7
0.094 | 1177.555 | 1177555099.6
0.096 | 1180.025 | 1180024728.9
0.098 | 1182.449 | 1182448687.0
0.1 | 1184.829 | 1184828721.1
0.102 | 1187.166 | 1187166478.5
0.104 | 1189.464 | 1189463513.9
0.106 | 1191.721 | 1191721296.3
0.108 | 1193.941 | 1193941215.5
0.11 | 1196.125 | 1196124587.4
0.112 | 1198.273 | 1198272659.6
0.114 | 1200.387 | 1200386615.6
0.116 | 1202.468 | 1202467579.4
0.118 | 1204.517 | 1204516619.6
0.12 | 1206.535 | 1206534752.7
0.122 | 1208.523 | 1208522946.7
0.124 | 1210.482 | 1210482124.1
0.126 | 1212.413 | 1212413164.6
0.128 | 1214.317 | 1214316908.0
0.13 | 1216.194 | 1216194156.1
0.132 | 1218.046 | 1218045675.7
0.134 | 1219.872 | 1219872200.0
0.136 | 1221.674 | 1221674430.9
0.138 | 1223.453 | 1223453040.5
0.14 | 1225.209 | 1225208673.0
0.142 | 1226.942 | 1226941946.3
0.144 | 1228.653 | 1228653453.1
0.146 | 1230.344 | 1230343762.5
0.148 | 1232.013 | 1232013421.2
0.15 | 1233.663 | 1233662954.8
0.152 | 1235.293 | 1235292868.6
0.154 | 1236.904 | 1236903648.7
0.156 | 1238.496 | 1238495763.4
0.158 | 1240.07 | 1240069663.3
0.16 | 1241.626 | 1241625782.9
0.162 | 1243.165 | 1243164541.0
0.164 | 1244.686 | 1244686341.5
0.166 | 1246.192 | 1246191574.1
0.168 | 1247.681 | 1247680615.1
0.17 | 1249.154 | 1249153827.9
0.172 | 1250.612 | 1250611563.4
0.174 | 1252.054 | 1252054161.0
0.176 | 1253.482 | 1253481948.9
0.178 | 1254.895 | 1254895244.2
0.18 | 1256.294 | 1256294354.1
0.182 | 1257.68 | 1257679576.0
0.184 | 1259.051 | 1259051197.5
0.186 | 1260.409 | 1260409497.7
0.188 | 1261.755 | 1261754746.6
0.19 | 1263.087 | 1263087206.3
0.192 | 1264.407 | 1264407130.8
0.194 | 1265.715 | 1265714766.4
0.196 | 1267.01 | 1267010352.1
0.198 | 1268.294 | 1268294120.1
0.2 | 1269.566 | 1269566295.6
0.202 | 1270.827 | 1270827097.4
0.204 | 1272.077 | 1272076738.1
0.206 | 1273.315 | 1273315424.2
0.208 | 1274.543 | 1274543356.5
0.21 | 1275.761 | 1275760730.2
0.212 | 1276.968 | 1276967735.1
0.214 | 1278.165 | 1278164556.0
0.216 | 1279.351 | 1279351372.6
0.218 | 1280.528 | 1280528359.7
0.22 | 1281.696 | 1281695687.7
0.222 | 1282.854 | 1282853522.4
0.224 | 1284.002 | 1284002025.4
0.226 | 1285.141 | 1285141353.9
0.228 | 1286.272 | 1286271661.5
0.23 | 1287.393 | 1287393097.4
0.232 | 1288.506 | 1288505807.5
0.234 | 1289.61 | 1289609933.9
0.236 | 1290.706 | 1290705615.1
0.238 | 1291.793 | 1291792986.4
0.24 | 1292.872 | 1292872179.8
0.242 | 1293.943 | 1293943323.9
0.244 | 1295.007 | 1295006544.6
0.246 | 1296.062 | 1296061964.4
0.248 | 1297.11 | 1297109703.3
0.25 | 1298.15 | 1298149878.3
0.252 | 1299.183 | 1299182603.8
0.254 | 1300.208 | 1300207991.6
0.256 | 1301.226 | 1301226150.8
0.258 | 1302.237 | 1302237188.1
0.26 | 1303.241 | 1303241208.0
0.262 | 1304.238 | 1304238312.4
0.264 | 1305.229 | 1305228601.2
0.266 | 1306.212 | 1306212172.0
0.268 | 1307.189 | 1307189120.2
0.27 | 1308.16 | 1308159539.3
0.272 | 1309.124 | 1309123520.8
0.274 | 1310.081 | 1310081154.1
0.276 | 1311.033 | 1311032526.8
0.278 | 1311.978 | 1311977724.8
0.28 | 1312.917 | 1312916831.9
0.282 | 1313.85 | 1313849930.6
0.284 | 1314.777 | 1314777101.4
0.286 | 1315.698 | 1315698423.2
0.288 | 1316.614 | 1316613973.3
0.29 | 1317.524 | 1317523827.7
0.292 | 1318.428 | 1318428060.5
0.294 | 1319.327 | 1319326744.6
0.296 | 1320.22 | 1320219951.4
0.298 | 1321.108 | 1321107750.8
0.3 | 1321.99 | 1321990211.6
0.302 | 1322.867 | 1322867401.1
0.304 | 1323.739 | 1323739385.3
0.306 | 1324.606 | 1324606228.9
0.308 | 1325.468 | 1325467995.6
0.31 | 1326.325 | 1326324747.7
0.312 | 1327.177 | 1327176546.3
0.314 | 1328.023 | 1328023451.7
0.316 | 1328.866 | 1328865522.7
0.318 | 1329.703 | 1329702817.2
0.32 | 1330.535 | 1330535392.1
0.322 | 1331.363 | 1331363303.3
0.324 | 1332.187 | 1332186605.4
0.326 | 1333.005 | 1333005352.3
0.328 | 1333.82 | 1333819596.9
0.33 | 1334.629 | 1334629391.2
0.332 | 1335.435 | 1335434786.3
0.334 | 1336.236 | 1336235832.1
0.336 | 1337.033 | 1337032578.1
0.338 | 1337.825 | 1337825072.7
0.34 | 1338.613 | 1338613363.5
0.342 | 1339.397 | 1339397497.2
0.344 | 1340.178 | 1340177520.0
0.346 | 1340.953 | 1340953476.9
0.348 | 1341.725 | 1341725412.6
0.35 | 1342.493 | 1342493370.7
0.352 | 1343.257 | 1343257394.4
0.354 | 1344.018 | 1344017525.8
0.356 | 1344.774 | 1344773806.6
0.358 | 1345.526 | 1345526277.7
0.36 | 1346.275 | 1346274979.5
0.362 | 1347.02 | 1347019951.7
0.364 | 1347.761 | 1347761233.1
0.366 | 1348.499 | 1348498862.1
0.368 | 1349.233 | 1349232876.7
0.37 | 1349.963 | 1349963313.9
0.372 | 1350.69 | 1350690210.4
0.374 | 1351.414 | 1351413602.1
0.376 | 1352.134 | 1352133524.7
0.378 | 1352.85 | 1352850013.0
0.38 | 1353.563 | 1353563101.4
0.382 | 1354.273 | 1354272823.8
0.384 | 1354.979 | 1354979213.6
0.386 | 1355.682 | 1355682303.6
0.388 | 1356.382 | 1356382126.3
0.39 | 1357.079 | 1357078713.4
0.392 | 1357.772 | 1357772096.4
0.394 | 1358.462 | 1358462306.4
0.396 | 1359.149 | 1359149373.7
0.398 | 1359.833 | 1359833328.4
0.4 | 1360.514 | 1360514200.2
0.402 | 1361.192 | 1361192018.2
0.404 | 1361.867 | 1361866811.2
0.406 | 1362.539 | 1362538607.6
0.408 | 1363.207 | 1363207435.3
0.41 | 1363.873 | 1363873321.9
0.412 | 1364.536 | 1364536294.5
0.414 | 1365.196 | 1365196380.0
0.416 | 1365.854 | 1365853604.8
0.418 | 1366.508 | 1366507994.8
0.42 | 1367.16 | 1367159575.8
0.422 | 1367.808 | 1367808373.2
0.424 | 1368.454 | 1368454411.9
0.426 | 1369.098 | 1369097716.5
0.428 | 1369.738 | 1369738311.5
0.43 | 1370.376 | 1370376220.6
0.432 | 1371.011 | 1371011467.7
0.434 | 1371.644 | 1371644076.1
0.436 | 1372.274 | 1372274068.7
0.438 | 1372.901 | 1372901468.4
0.44 | 1373.526 | 1373526297.5
0.442 | 1374.149 | 1374148578.2
0.444 | 1374.768 | 1374768332.3
0.446 | 1375.386 | 1375385581.5
0.448 | 1376 | 1376000346.8
0.45 | 1376.613 | 1376612649.5
0.452 | 1377.223 | 1377222510.2
0.454 | 1377.83 | 1377829949.3
0.456 | 1378.435 | 1378434987.1
0.458 | 1379.038 | 1379037643.6
0.46 | 1379.638 | 1379637938.4
0.462 | 1380.236 | 1380235890.9
0.464 | 1380.832 | 1380831520.5
0.466 | 1381.425 | 1381424846.1
0.468 | 1382.016 | 1382015886.3
0.47 | 1382.605 | 1382604659.8
0.472 | 1383.191 | 1383191184.7
0.474 | 1383.775 | 1383775479.2
0.476 | 1384.358 | 1384357561.0
0.478 | 1384.937 | 1384937447.9
0.48 | 1385.515 | 1385515157.1
0.482 | 1386.091 | 1386090705.8
0.484 | 1386.664 | 1386664111.2
0.486 | 1387.235 | 1387235389.8
0.488 | 1387.805 | 1387804558.4
0.49 | 1388.372 | 1388371633.3
0.492 | 1388.937 | 1388936630.7
0.494 | 1389.5 | 1389499566.6
0.496 | 1390.06 | 1390060456.9
0.498 | 1390.619 | 1390619317.0
0.5 | 1391.176 | 1391176162.6
0.505 | 1392.56 | 1392559562.4
0.51 | 1393.931 | 1393930699.8
0.515 | 1395.29 | 1395289801.9
0.52 | 1396.637 | 1396637089.7
0.525 | 1397.973 | 1397972777.8
0.53 | 1399.297 | 1399297075.1
0.535 | 1400.61 | 1400610184.8
0.54 | 1401.912 | 1401912304.4
0.545 | 1403.204 | 1403203626.5
0.55 | 1404.484 | 1404484338.3
0.555 | 1405.755 | 1405754622.2
0.56 | 1407.015 | 1407014655.8
0.565 | 1408.265 | 1408264612.1
0.57 | 1409.505 | 1409504659.9
0.575 | 1410.735 | 1410734963.5
0.58 | 1411.956 | 1411955683.2
0.585 | 1413.167 | 1413166975.2
0.59 | 1414.369 | 1414368991.8
0.595 | 1415.562 | 1415561881.9
0.6 | 1416.746 | 1416745790.3
0.605 | 1417.921 | 1417920858.9
0.61 | 1419.087 | 1419087225.6
0.615 | 1420.245 | 1420245025.5
0.62 | 1421.394 | 1421394390.3
0.625 | 1422.535 | 1422535448.7
0.63 | 1423.668 | 1423668326.4
0.635 | 1424.793 | 1424793146.3
0.64 | 1425.91 | 1425910028.4
0.645 | 1427.019 | 1427019090.0
0.65 | 1428.12 | 1428120445.9
0.655 | 1429.214 | 1429214208.2
0.66 | 1430.3 | 1430300486.6
0.665 | 1431.379 | 1431379388.3
0.67 | 1432.451 | 1432451018.5
0.675 | 1433.515 | 1433515479.6
0.68 | 1434.573 | 1434572872.3
0.685 | 1435.623 | 1435623294.9
0.69 | 1436.667 | 1436666843.7
0.695 | 1437.704 | 1437703613.0
0.7 | 1438.734 | 1438733695.0
0.705 | 1439.757 | 1439757180.3
0.71 | 1440.774 | 1440774157.3
0.715 | 1441.785 | 1441784712.7
0.72 | 1442.789 | 1442788931.7
0.725 | 1443.787 | 1443786897.5
0.73 | 1444.779 | 1444778691.8
0.735 | 1445.764 | 1445764394.5
0.74 | 1446.744 | 1446744084.1
0.745 | 1447.718 | 1447717837.5
0.75 | 1448.686 | 1448685730.2
0.755 | 1449.648 | 1449647836.1
0.76 | 1450.604 | 1450604227.8
0.765 | 1451.555 | 1451554976.4
0.77 | 1452.5 | 1452500151.9
0.775 | 1453.44 | 1453439822.6
0.78 | 1454.374 | 1454374056.0
0.785 | 1455.303 | 1455302917.8
0.79 | 1456.226 | 1456226473.0
0.795 | 1457.145 | 1457144785.2
0.8 | 1458.058 | 1458057916.7
0.805 | 1458.966 | 1458965929.0
0.81 | 1459.869 | 1459868882.1
0.815 | 1460.767 | 1460766835.3
0.82 | 1461.66 | 1461659846.7
0.825 | 1462.548 | 1462547973.2
0.83 | 1463.431 | 1463431271.0
0.835 | 1464.31 | 1464309795.2
0.84 | 1465.184 | 1465183599.9
0.845 | 1466.053 | 1466052738.4
0.85 | 1466.917 | 1466917262.8
0.855 | 1467.777 | 1467777224.6
0.86 | 1468.633 | 1468632674.4
0.865 | 1469.484 | 1469483661.8
0.87 | 1470.33 | 1470330235.7
0.875 | 1471.172 | 1471172444.2
0.88 | 1472.01 | 1472010334.5
0.885 | 1472.844 | 1472843953.0
0.89 | 1473.673 | 1473673345.5
0.895 | 1474.499 | 1474498557.0
0.9 | 1475.32 | 1475319631.6
0.905 | 1476.137 | 1476136613.1
0.91 | 1476.95 | 1476949544.1
0.915 | 1477.758 | 1477758466.8
0.92 | 1478.563 | 1478563422.8
0.925 | 1479.364 | 1479364452.9
0.93 | 1480.162 | 1480161597.3
0.935 | 1480.955 | 1480954895.5
0.94 | 1481.744 | 1481744386.5
0.945 | 1482.53 | 1482530108.8
0.95 | 1483.312 | 1483312100.1
0.955 | 1484.09 | 1484090397.5
0.96 | 1484.865 | 1484865037.7
0.965 | 1485.636 | 1485636056.9
0.97 | 1486.403 | 1486403490.6
0.975 | 1487.167 | 1487167373.7
0.98 | 1487.928 | 1487927740.8
0.985 | 1488.685 | 1488684625.9
0.99 | 1489.438 | 1489438062.5
0.995 | 1490.188 | 1490188083.5
1 | 1490.935 | 1490934721.6
1.005 | 1491.678 | 1491678008.7
1.01 | 1492.418 | 1492417976.4
1.015 | 1493.155 | 1493154655.9
1.02 | 1493.888 | 1493888077.9
1.025 | 1494.618 | 1494618272.6
1.03 | 1495.345 | 1495345269.9
1.035 | 1496.069 | 1496069099.2
1.04 | 1496.79 | 1496789789.5
1.045 | 1497.507 | 1497507369.3
1.05 | 1498.222 | 1498221867.0
1.055 | 1498.933 | 1498933310.2
1.06 | 1499.642 | 1499641726.5
1.065 | 1500.347 | 1500347142.9
1.07 | 1501.05 | 1501049586.1
1.075 | 1501.749 | 1501749082.5
1.08 | 1502.446 | 1502445657.9
1.085 | 1503.139 | 1503139338.0
1.09 | 1503.83 | 1503830148.2
1.095 | 1504.518 | 1504518113.4
1.1 | 1505.203 | 1505203258.1
1.105 | 1505.886 | 1505885606.8
1.11 | 1506.565 | 1506565183.3
1.115 | 1507.242 | 1507242011.4
1.12 | 1507.916 | 1507916114.4
1.125 | 1508.588 | 1508587515.3
1.13 | 1509.256 | 1509256237.0
1.135 | 1509.922 | 1509922301.9
1.14 | 1510.586 | 1510585732.2
1.145 | 1511.247 | 1511246549.7
1.15 | 1511.905 | 1511904776.2
1.155 | 1512.56 | 1512560432.9
1.16 | 1513.214 | 1513213541.0
1.165 | 1513.864 | 1513864121.3
1.17 | 1514.512 | 1514512194.4
1.175 | 1515.158 | 1515157780.5
1.18 | 1515.801 | 1515800899.7
1.185 | 1516.442 | 1516441571.9
1.19 | 1517.08 | 1517079816.5
1.195 | 1517.716 | 1517715653.1
1.2 | 1518.349 | 1518349100.5
1.205 | 1518.98 | 1518980177.8
1.21 | 1519.609 | 1519608903.6
1.215 | 1520.235 | 1520235296.2
1.22 | 1520.859 | 1520859374.0
1.225 | 1521.481 | 1521481154.8
1.23 | 1522.101 | 1522100656.4
1.235 | 1522.718 | 1522717896.5
1.24 | 1523.333 | 1523332892.4
1.245 | 1523.946 | 1523945661.2
1.25 | 1524.556 | 1524556219.8
1.255 | 1525.165 | 1525164585.2
1.26 | 1525.771 | 1525770773.7
1.265 | 1526.375 | 1526374801.8
1.27 | 1526.977 | 1526976685.8
1.275 | 1527.576 | 1527576441.5
1.28 | 1528.174 | 1528174084.8
1.285 | 1528.77 | 1528769631.4
1.29 | 1529.363 | 1529363096.7
1.295 | 1529.954 | 1529954496.1
1.3 | 1530.544 | 1530543844.5
1.305 | 1531.131 | 1531131157.1
1.31 | 1531.716 | 1531716448.6
1.315 | 1532.3 | 1532299733.7
1.32 | 1532.881 | 1532881026.7
1.325 | 1533.46 | 1533460342.0
1.33 | 1534.038 | 1534037693.7
1.335 | 1534.613 | 1534613095.9
1.34 | 1535.187 | 1535186562.4
1.345 | 1535.758 | 1535758106.9
1.35 | 1536.328 | 1536327742.9
1.355 | 1536.895 | 1536895483.8
1.36 | 1537.461 | 1537461343.0
1.365 | 1538.025 | 1538025333.4
1.37 | 1538.587 | 1538587468.2
1.375 | 1539.148 | 1539147760.1
1.38 | 1539.706 | 1539706221.9
1.385 | 1540.263 | 1540262866.0
1.39 | 1540.818 | 1540817705.1
1.395 | 1541.371 | 1541370751.3
1.4 | 1541.922 | 1541922016.9
1.405 | 1542.472 | 1542471513.9
1.41 | 1543.019 | 1543019254.3
1.415 | 1543.565 | 1543565249.8
1.42 | 1544.11 | 1544109512.3
1.425 | 1544.652 | 1544652053.1
1.43 | 1545.193 | 1545192883.9
1.435 | 1545.732 | 1545732015.9
1.44 | 1546.269 | 1546269460.3
1.445 | 1546.805 | 1546805228.3
1.45 | 1547.339 | 1547339330.9
1.455 | 1547.872 | 1547871779.0
1.46 | 1548.403 | 1548402583.3
1.465 | 1548.932 | 1548931754.6
1.47 | 1549.459 | 1549459303.3
1.475 | 1549.985 | 1549985240.0
1.48 | 1550.51 | 1550509575.0
1.485 | 1551.032 | 1551032318.6
1.49 | 1551.553 | 1551553481.0
1.495 | 1552.073 | 1552073072.1
1.5 | 1552.591 | 1552591102.1
1.505 | 1553.108 | 1553107580.7
1.51 | 1553.623 | 1553622517.7
1.515 | 1554.136 | 1554135922.9
1.52 | 1554.648 | 1554647805.7
1.525 | 1555.158 | 1555158175.7
1.53 | 1555.667 | 1555667042.4
1.535 | 1556.174 | 1556174414.9
1.54 | 1556.68 | 1556680302.6
1.545 | 1557.185 | 1557184714.6
1.55 | 1557.688 | 1557687660.0
1.555 | 1558.189 | 1558189147.7
1.56 | 1558.689 | 1558689186.6
1.565 | 1559.188 | 1559187785.5
1.57 | 1559.685 | 1559684953.2
1.575 | 1560.181 | 1560180698.3
1.58 | 1560.675 | 1560675029.3
1.585 | 1561.168 | 1561167954.8
1.59 | 1561.659 | 1561659483.1
1.595 | 1562.15 | 1562149622.7
1.6 | 1562.638 | 1562638381.7
1.605 | 1563.126 | 1563125768.3
1.61 | 1563.612 | 1563611790.7
1.615 | 1564.096 | 1564096456.8
1.62 | 1564.58 | 1564579774.8
1.625 | 1565.062 | 1565061752.3
1.63 | 1565.542 | 1565542397.3
1.635 | 1566.022 | 1566021717.5
1.64 | 1566.5 | 1566499720.7
1.645 | 1566.976 | 1566976414.3
1.65 | 1567.452 | 1567451806.0
1.655 | 1567.926 | 1567925903.3
1.66 | 1568.399 | 1568398713.6
1.665 | 1568.87 | 1568870244.1
1.67 | 1569.341 | 1569340502.3
1.675 | 1569.809 | 1569809495.4
1.68 | 1570.277 | 1570277230.4
1.685 | 1570.744 | 1570743714.5
1.69 | 1571.209 | 1571208954.8
1.695 | 1571.673 | 1571672958.2
1.7 | 1572.136 | 1572135731.7
1.71 | 1573.058 | 1573057616.2
1.72 | 1573.975 | 1573974662.5
1.73 | 1574.887 | 1574886923.9
1.74 | 1575.794 | 1575794452.8
1.75 | 1576.697 | 1576697300.7
1.76 | 1577.596 | 1577595518.4
1.77 | 1578.489 | 1578489155.6
1.78 | 1579.378 | 1579378261.4
1.79 | 1580.263 | 1580262884.0
1.8 | 1581.143 | 1581143070.9
1.81 | 1582.019 | 1582018868.8
1.82 | 1582.89 | 1582890323.6
1.83 | 1583.757 | 1583757480.5
1.84 | 1584.62 | 1584620384.1
1.85 | 1585.479 | 1585479078.1
1.86 | 1586.334 | 1586333605.8
1.87 | 1587.184 | 1587184009.4
1.88 | 1588.03 | 1588030330.8
1.89 | 1588.873 | 1588872611.2
1.9 | 1589.711 | 1589710891.1
1.91 | 1590.545 | 1590545210.4
1.92 | 1591.376 | 1591375608.3
1.93 | 1592.202 | 1592202123.6
1.94 | 1593.025 | 1593024794.5
1.95 | 1593.844 | 1593843658.4
1.96 | 1594.659 | 1594658752.3
1.97 | 1595.47 | 1595470112.8
1.98 | 1596.278 | 1596277775.7
1.99 | 1597.082 | 1597081776.5
2 | 1597.882 | 1597882150.0
2.02 | 1599.472 | 1599472152.0
2.04 | 1601.048 | 1601048051.1
2.06 | 1602.61 | 1602610108.6
2.08 | 1604.159 | 1604158578.8
2.1 | 1605.694 | 1605693708.8
2.12 | 1607.216 | 1607215738.8
2.14 | 1608.725 | 1608724902.8
2.16 | 1610.221 | 1610221428.0
2.18 | 1611.706 | 1611705536.0
2.2 | 1613.177 | 1613177442.3
2.22 | 1614.637 | 1614637356.6
2.24 | 1616.085 | 1616085483.5
2.26 | 1617.522 | 1617522022.0
2.28 | 1618.947 | 1618947166.2
2.3 | 1620.361 | 1620361105.2
2.32 | 1621.764 | 1621764023.4
2.34 | 1623.156 | 1623156100.6
2.36 | 1624.538 | 1624537512.2
2.38 | 1625.908 | 1625908429.1
2.4 | 1627.269 | 1627269018.3
2.42 | 1628.619 | 1628619442.7
2.44 | 1629.96 | 1629959861.3
2.46 | 1631.29 | 1631290429.3
2.48 | 1632.611 | 1632611298.3
2.5 | 1633.923 | 1633922616.4
2.52 | 1635.225 | 1635224528.1
2.54 | 1636.517 | 1636517174.8
2.56 | 1637.801 | 1637800694.7
2.58 | 1639.075 | 1639075222.6
2.6 | 1640.341 | 1640340890.5
2.62 | 1641.598 | 1641597827.6
2.64 | 1642.846 | 1642846159.9
2.66 | 1644.086 | 1644086010.8
2.68 | 1645.318 | 1645317501.2
2.7 | 1646.541 | 1646540749.1
2.72 | 1647.756 | 1647755870.1
2.74 | 1648.963 | 1648962977.4
2.76 | 1650.162 | 1650162181.8
2.78 | 1651.354 | 1651353591.7
2.8 | 1652.537 | 1652537313.2
2.82 | 1653.713 | 1653713450.4
2.84 | 1654.882 | 1654882105.2
2.86 | 1656.043 | 1656043377.2
2.88 | 1657.197 | 1657197364.4
2.9 | 1658.344 | 1658344162.4
2.92 | 1659.484 | 1659483865.3
2.94 | 1660.617 | 1660616565.0
2.96 | 1661.742 | 1661742351.7
2.98 | 1662.861 | 1662861314.0
3 | 1663.974 | 1663973538.6