## Sheet1
displacement,mm | force,kN | force,N
0 | 0.00312565 | 3.12565
0.0300013 | 1.07772 | 1077.72
0.0600055 | 2.17217 | 2172.17
0.0899964 | 3.31913 | 3319.13
0.120005 | 4.25807 | 4258.07
0.150013 | 5.45308 | 5453.08
0.179965 | 6.45377 | 6453.77
0.209917 | 7.43094 | 7430.94
0.23987 | 7.90603 | 7906.03
0.269786 | 8.32825 | 8328.25
0.299687 | 8.51769 | 8517.69
0.329583 | 8.6849 | 8684.9
0.359484 | 8.79726 | 8797.26
0.389385 | 8.90303 | 8903.03
0.419286 | 8.98196 | 8981.96
0.449187 | 9.04618 | 9046.18
0.479088 | 9.10342 | 9103.42
0.508989 | 9.15283 | 9152.83
0.538891 | 9.19364 | 9193.64
0.568792 | 9.22793 | 9227.93
0.598806 | 9.25945 | 9259.45
0.628946 | 9.28717 | 9287.17
0.659091 | 9.30998 | 9309.98
0.689231 | 9.32964 | 9329.64
0.719371 | 9.34577 | 9345.77
0.749516 | 9.35921 | 9359.21
0.779656 | 9.37036 | 9370.36
0.809801 | 9.37973 | 9379.73
0.839942 | 9.38687 | 9386.87
0.870082 | 9.39137 | 9391.37
0.900227 | 9.39429 | 9394.29
0.930367 | 9.39538 | 9395.38
0.960507 | 9.39448 | 9394.48
0.990652 | 9.39205 | 9392.05
1.02079 | 9.38785 | 9387.85
1.05093 | 9.38198 | 9381.98
1.08108 | 9.37455 | 9374.55
1.11122 | 9.36536 | 9365.36
1.14136 | 9.35423 | 9354.23
1.1715 | 9.34145 | 9341.45
1.20164 | 9.32711 | 9327.11
1.23179 | 9.31119 | 9311.19
1.26193 | 9.29372 | 9293.72
1.29207 | 9.2746 | 9274.6
1.32221 | 9.25379 | 9253.79
1.35235 | 9.23087 | 9230.87
1.38249 | 9.20602 | 9206.02
1.41264 | 9.17921 | 9179.21
1.44278 | 9.15057 | 9150.57
1.47292 | 9.12017 | 9120.17
1.50306 | 9.08793 | 9087.93
1.5332 | 9.05358 | 9053.58
1.56335 | 9.01704 | 9017.04
1.59349 | 8.97845 | 8978.45
1.62363 | 8.93767 | 8937.67
1.65377 | 8.89464 | 8894.64
1.68391 | 8.84925 | 8849.25
1.71403 | 8.80152 | 8801.52
1.74376 | 8.75156 | 8751.56
1.77386 | 8.69848 | 8698.48
1.80377 | 8.64289 | 8642.89
1.83387 | 8.58386 | 8583.86
1.86366 | 8.52245 | 8522.45
1.89389 | 8.45684 | 8456.84
1.9238 | 8.38829 | 8388.29
1.95382 | 8.31594 | 8315.94
1.98388 | 8.23943 | 8239.43
2.01366 | 8.15999 | 8159.99
2.04391 | 8.07534 | 8075.34
2.0739 | 7.98753 | 7987.53
2.10384 | 7.8951 | 7895.1
2.13387 | 7.79913 | 7799.13
2.16392 | 7.69942 | 7699.42
2.19385 | 7.59561 | 7595.61
2.22385 | 7.48901 | 7489.01
2.25392 | 7.37811 | 7378.11
2.28375 | 7.26528 | 7265.28
2.31401 | 7.14852 | 7148.52
2.34373 | 7.03013 | 7030.13
2.37317 | 6.91227 | 6912.27
2.40277 | 6.79058 | 6790.58
2.43406 | 6.66316 | 6663.16
2.46404 | 6.53765 | 6537.65
2.49391 | 6.41429 | 6414.29
2.52263 | 6.29376 | 6293.76
2.55269 | 6.16951 | 6169.51
2.58388 | 6.04141 | 6041.41
2.61428 | 5.9176 | 5917.6
2.64455 | 5.79816 | 5798.16
2.67335 | 5.68316 | 5683.16
2.70215 | 5.5723 | 5572.3
2.73248 | 5.45783 | 5457.83
2.76357 | 5.34252 | 5342.52
2.79466 | 5.23163 | 5231.63
2.82475 | 5.12588 | 5125.88
2.854 | 5.02545 | 5025.45
2.88326 | 4.93014 | 4930.14
2.91214 | 4.83988 | 4839.88
2.94055 | 4.75169 | 4751.69
2.97255 | 4.65838 | 4658.38
3.00455 | 4.57138 | 4571.38