## Sheet1
displacement,mm | force,kN | force,N
0 | 0.00312565 | 3.12565
0.0300013 | 1.07772 | 1077.72
0.0600055 | 2.17217 | 2172.17
0.0899964 | 3.31913 | 3319.13
0.120005 | 4.25807 | 4258.07
0.150013 | 5.43026 | 5430.26
0.179965 | 5.95323 | 5953.23
0.209917 | 6.4155 | 6415.5
0.23987 | 6.72899 | 6728.99
0.269823 | 6.99466 | 6994.66
0.299724 | 7.19691 | 7196.91
0.329621 | 7.36104 | 7361.04
0.359522 | 7.4882 | 7488.2
0.389423 | 7.60341 | 7603.41
0.419324 | 7.70867 | 7708.67
0.449225 | 7.78785 | 7787.85
0.479126 | 7.87247 | 7872.47
0.509027 | 7.93942 | 7939.42
0.538928 | 8.01 | 8010
0.568829 | 8.06532 | 8065.32
0.598843 | 8.11783 | 8117.83
0.628984 | 8.16728 | 8167.28
0.659128 | 8.21482 | 8214.82
0.689269 | 8.25795 | 8257.95
0.719409 | 8.29678 | 8296.78
0.749554 | 8.33301 | 8333.01
0.779694 | 8.36734 | 8367.34
0.809839 | 8.40016 | 8400.16
0.839979 | 8.43051 | 8430.51
0.870119 | 8.45694 | 8456.94
0.900264 | 8.48166 | 8481.66
0.930404 | 8.50653 | 8506.53
0.960545 | 8.52828 | 8528.28
0.99069 | 8.54862 | 8548.62
1.02083 | 8.56843 | 8568.43
1.05097 | 8.58554 | 8585.54
1.08112 | 8.60272 | 8602.72
1.11126 | 8.61737 | 8617.37
1.1414 | 8.63201 | 8632.01
1.17154 | 8.6445 | 8644.5
1.20168 | 8.6566 | 8656.6
1.23183 | 8.66741 | 8667.41
1.26197 | 8.67703 | 8677.03
1.29211 | 8.68606 | 8686.06
1.32225 | 8.69379 | 8693.79
1.35232 | 8.70061 | 8700.61
1.38204 | 8.70671 | 8706.71
1.41178 | 8.7118 | 8711.8
1.4415 | 8.71589 | 8715.89
1.47124 | 8.71919 | 8719.19
1.50096 | 8.72169 | 8721.69
1.53089 | 8.72333 | 8723.33
1.56119 | 8.72403 | 8724.03
1.59148 | 8.7237 | 8723.7
1.62177 | 8.72244 | 8722.44
1.65207 | 8.72026 | 8720.26
1.68236 | 8.71717 | 8717.17
1.71265 | 8.7132 | 8713.2
1.74294 | 8.70831 | 8708.31
1.77324 | 8.70249 | 8702.49
1.80353 | 8.69577 | 8695.77
1.83382 | 8.68814 | 8688.14
1.86411 | 8.67958 | 8679.58
1.89441 | 8.67003 | 8670.03
1.9247 | 8.65949 | 8659.49
1.95462 | 8.64764 | 8647.64
1.98449 | 8.63443 | 8634.43
2.01435 | 8.62032 | 8620.32
2.04422 | 8.60511 | 8605.11
2.07409 | 8.58891 | 8588.91
2.10395 | 8.57156 | 8571.56
2.13382 | 8.55302 | 8553.02
2.16369 | 8.53325 | 8533.25
2.19356 | 8.51209 | 8512.09
2.22342 | 8.48927 | 8489.27
2.25329 | 8.4648 | 8464.8
2.28315 | 8.43879 | 8438.79
2.31302 | 8.41111 | 8411.11
2.34289 | 8.38181 | 8381.81
2.37275 | 8.3508 | 8350.8
2.40262 | 8.31795 | 8317.95
2.43249 | 8.28318 | 8283.18
2.46235 | 8.24644 | 8246.44
2.49222 | 8.20763 | 8207.63
2.52209 | 8.16688 | 8166.88
2.55145 | 8.12427 | 8124.27
2.58164 | 8.07825 | 8078.25
2.61196 | 8.02915 | 8029.15
2.64205 | 7.97838 | 7978.38
2.6713 | 7.92585 | 7925.85
2.70163 | 7.86893 | 7868.93
2.73202 | 7.80914 | 7809.14
2.76156 | 7.7479 | 7747.9
2.79116 | 7.68369 | 7683.69
2.82202 | 7.6141 | 7614.1
2.85188 | 7.54306 | 7543.06
2.88121 | 7.4708 | 7470.8
2.91162 | 7.39346 | 7393.46
2.94196 | 7.31275 | 7312.75
2.97184 | 7.23131 | 7231.31
3.00093 | 7.14951 | 7149.51