## Sheet1
strain,- | stress,MPa | stress,Pa
0 | 708.2144 | 708214364.8
0.002 | 837.4997 | 837499653.6
0.004 | 891.7266 | 891726634.6
0.006 | 927.5753 | 927575310.6
0.008 | 954.6842 | 954684155.1
0.01 | 976.6173 | 976617313.8
0.012 | 995.1061 | 995106064.9
0.014 | 1011.128 | 1011127942.8
0.016 | 1025.291 | 1025291167.5
0.018 | 1038.001 | 1038000922.1
0.02 | 1049.541 | 1049541206.9
0.022 | 1060.119 | 1060119079.6
0.024 | 1069.89 | 1069890322.3
0.026 | 1078.975 | 1078975191.8
0.028 | 1087.469 | 1087468529.6
0.03 | 1095.447 | 1095446501.7
0.032 | 1102.971 | 1102971233.4
0.034 | 1110.094 | 1110094085.0
0.036 | 1116.858 | 1116858021.0
0.038 | 1123.299 | 1123299358.8
0.04 | 1129.449 | 1129449082.7
0.042 | 1135.334 | 1135333847.0
0.044 | 1140.977 | 1140976752.9
0.046 | 1146.398 | 1146397958.2
0.048 | 1151.615 | 1151615160.7
0.05 | 1156.644 | 1156643985.7
0.052 | 1161.498 | 1161498300.2
0.054 | 1166.19 | 1166190469.1
0.056 | 1170.732 | 1170731566.4
0.058 | 1175.132 | 1175131550.1
0.06 | 1179.399 | 1179399408.7
0.062 | 1183.543 | 1183543283.8
0.064 | 1187.571 | 1187570574.6
0.066 | 1191.488 | 1191488025.5
0.068 | 1195.302 | 1195301802.6
0.07 | 1199.018 | 1199017557.8
0.072 | 1202.64 | 1202640485.3
0.074 | 1206.175 | 1206175370.1
0.076 | 1209.627 | 1209626630.0
0.078 | 1212.998 | 1212998352.8
0.08 | 1216.294 | 1216294328.6
0.082 | 1219.518 | 1219518078.1
0.084 | 1222.673 | 1222672877.9
0.086 | 1225.762 | 1225761782.7
0.088 | 1228.788 | 1228787645.1
0.09 | 1231.753 | 1231753133.0
0.092 | 1234.661 | 1234660745.7
0.094 | 1237.513 | 1237512827.6
0.096 | 1240.312 | 1240311581.1
0.098 | 1243.059 | 1243059077.7
0.1 | 1245.757 | 1245757268.5
0.102 | 1248.408 | 1248407993.1
0.104 | 1251.013 | 1251012988.5
0.106 | 1253.574 | 1253573896.1
0.108 | 1256.092 | 1256092269.1
0.11 | 1258.57 | 1258569578.6
0.112 | 1261.007 | 1261007219.2
0.114 | 1263.407 | 1263406514.5
0.116 | 1265.769 | 1265768721.7
0.118 | 1268.095 | 1268095036.0
0.12 | 1270.387 | 1270386594.9
0.122 | 1272.644 | 1272644481.5
0.124 | 1274.87 | 1274869728.3
0.126 | 1277.063 | 1277063320.1
0.128 | 1279.226 | 1279226196.9
0.13 | 1281.359 | 1281359257.0
0.132 | 1283.463 | 1283463358.8
0.134 | 1285.539 | 1285539323.6
0.136 | 1287.588 | 1287587937.9
0.138 | 1289.61 | 1289609954.6
0.14 | 1291.606 | 1291606095.8
0.142 | 1293.577 | 1293577053.7
0.144 | 1295.523 | 1295523493.0
0.146 | 1297.446 | 1297446051.6
0.148 | 1299.345 | 1299345342.5
0.15 | 1301.222 | 1301221954.9
0.152 | 1303.076 | 1303076455.7
0.154 | 1304.909 | 1304909390.3
0.156 | 1306.721 | 1306721283.6
0.158 | 1308.513 | 1308512641.6
0.16 | 1310.284 | 1310283951.7
0.162 | 1312.036 | 1312035683.8
0.164 | 1313.768 | 1313768291.3
0.166 | 1315.482 | 1315482211.7
0.168 | 1317.178 | 1317177867.4
0.17 | 1318.856 | 1318855666.3
0.172 | 1320.516 | 1320516002.7
0.174 | 1322.159 | 1322159257.5
0.176 | 1323.786 | 1323785799.3
0.178 | 1325.396 | 1325395984.5
0.18 | 1326.99 | 1326990158.1
0.182 | 1328.569 | 1328568654.0
0.184 | 1330.132 | 1330131795.8
0.186 | 1331.68 | 1331679896.8
0.188 | 1333.213 | 1333213260.6
0.19 | 1334.732 | 1334732181.6
0.192 | 1336.237 | 1336236945.5
0.194 | 1337.728 | 1337727829.1
0.196 | 1339.205 | 1339205101.3
0.198 | 1340.669 | 1340669022.9
0.2 | 1342.12 | 1342119847.3
0.202 | 1343.558 | 1343557820.5
0.204 | 1344.983 | 1344983181.7
0.206 | 1346.396 | 1346396163.0
0.208 | 1347.797 | 1347796990.5
0.21 | 1349.186 | 1349185883.6
0.212 | 1350.563 | 1350563056.1
0.214 | 1351.929 | 1351928715.7
0.216 | 1353.283 | 1353283064.7
0.218 | 1354.626 | 1354626299.9
0.22 | 1355.959 | 1355958613.0
0.222 | 1357.28 | 1357280190.7
0.224 | 1358.591 | 1358591214.8
0.226 | 1359.892 | 1359891862.4
0.228 | 1361.182 | 1361182306.2
0.23 | 1362.463 | 1362462714.5
0.232 | 1363.733 | 1363733251.5
0.234 | 1364.994 | 1364994077.1
0.236 | 1366.245 | 1366245347.4
0.238 | 1367.487 | 1367487214.8
0.24 | 1368.72 | 1368719827.8
0.242 | 1369.943 | 1369943331.6
0.244 | 1371.158 | 1371157867.6
0.246 | 1372.364 | 1372363574.3
0.248 | 1373.561 | 1373560586.6
0.25 | 1374.749 | 1374749036.5
0.252 | 1375.929 | 1375929052.8
0.254 | 1377.101 | 1377100761.4
0.256 | 1378.264 | 1378264285.4
0.258 | 1379.42 | 1379419745.2
0.26 | 1380.567 | 1380567258.4
0.262 | 1381.707 | 1381706940.0
0.264 | 1382.839 | 1382838902.5
0.266 | 1383.963 | 1383963256.0
0.268 | 1385.08 | 1385080108.1
0.27 | 1386.19 | 1386189564.2
0.272 | 1387.292 | 1387291727.4
0.274 | 1388.387 | 1388386698.7
0.276 | 1389.475 | 1389474576.8
0.278 | 1390.555 | 1390555458.5
0.28 | 1391.629 | 1391629438.6
0.282 | 1392.697 | 1392696609.8
0.284 | 1393.757 | 1393757063.2
0.286 | 1394.811 | 1394810887.6
0.288 | 1395.858 | 1395858170.5
0.29 | 1396.899 | 1396898997.4
0.292 | 1397.933 | 1397933452.0
0.294 | 1398.962 | 1398961616.5
0.296 | 1399.984 | 1399983571.6
0.298 | 1400.999 | 1400999396.3
0.3 | 1402.009 | 1402009167.9
0.302 | 1403.013 | 1403012962.6
0.304 | 1404.011 | 1404010854.8
0.306 | 1405.003 | 1405002917.6
0.308 | 1405.989 | 1405989222.9
0.31 | 1406.97 | 1406969841.1
0.312 | 1407.945 | 1407944841.2
0.314 | 1408.914 | 1408914291.1
0.316 | 1409.878 | 1409878257.3
0.318 | 1410.837 | 1410836805.3
0.32 | 1411.79 | 1411789999.3
0.322 | 1412.738 | 1412737902.2
0.324 | 1413.681 | 1413680575.9
0.326 | 1414.618 | 1414618081.4
0.328 | 1415.55 | 1415550478.2
0.33 | 1416.478 | 1416477825.2
0.332 | 1417.4 | 1417400179.9
0.334 | 1418.318 | 1418317599.0
0.336 | 1419.23 | 1419230138.2
0.338 | 1420.138 | 1420137852.3
0.34 | 1421.041 | 1421040794.9
0.342 | 1421.939 | 1421939019.1
0.344 | 1422.833 | 1422832576.7
0.346 | 1423.722 | 1423721519.0
0.348 | 1424.606 | 1424605896.2
0.35 | 1425.486 | 1425485757.7
0.352 | 1426.361 | 1426361152.1
0.354 | 1427.232 | 1427232127.3
0.356 | 1428.099 | 1428098730.4
0.358 | 1428.961 | 1428961007.6
0.36 | 1429.819 | 1429819004.4
0.362 | 1430.673 | 1430672765.7
0.364 | 1431.522 | 1431522335.7
0.366 | 1432.368 | 1432367757.6
0.368 | 1433.209 | 1433209074.2
0.37 | 1434.046 | 1434046327.6
0.372 | 1434.88 | 1434879559.1
0.374 | 1435.709 | 1435708809.6
0.376 | 1436.534 | 1436534119.1
0.378 | 1437.356 | 1437355527.2
0.38 | 1438.173 | 1438173072.7
0.382 | 1438.987 | 1438986794.1
0.384 | 1439.797 | 1439796728.9
0.386 | 1440.603 | 1440602914.5
0.388 | 1441.405 | 1441405387.4
0.39 | 1442.204 | 1442204183.7
0.392 | 1442.999 | 1442999339.0
0.394 | 1443.791 | 1443790888.2
0.396 | 1444.579 | 1444578866.0
0.398 | 1445.363 | 1445363306.2
0.4 | 1446.144 | 1446144242.4
0.402 | 1446.922 | 1446921707.7
0.404 | 1447.696 | 1447695734.5
0.406 | 1448.466 | 1448466355.1
0.408 | 1449.234 | 1449233600.9
0.41 | 1449.998 | 1449997503.3
0.412 | 1450.758 | 1450758093.0
0.414 | 1451.515 | 1451515400.2
0.416 | 1452.269 | 1452269455.0
0.418 | 1453.02 | 1453020286.7
0.42 | 1453.768 | 1453767924.5
0.422 | 1454.512 | 1454512397.0
0.424 | 1455.254 | 1455253732.5
0.426 | 1455.992 | 1455991959.0
0.428 | 1456.727 | 1456727103.9
0.43 | 1457.459 | 1457459194.5
0.432 | 1458.188 | 1458188257.4
0.434 | 1458.914 | 1458914319.2
0.436 | 1459.637 | 1459637405.9
0.438 | 1460.358 | 1460357543.2
0.44 | 1461.075 | 1461074756.6
0.442 | 1461.789 | 1461789071.1
0.444 | 1462.501 | 1462500511.5
0.446 | 1463.209 | 1463209102.2
0.448 | 1463.915 | 1463914867.2
0.45 | 1464.618 | 1464617830.4
0.452 | 1465.318 | 1465318015.3
0.454 | 1466.015 | 1466015445.0
0.456 | 1466.71 | 1466710142.4
0.458 | 1467.402 | 1467402130.2
0.46 | 1468.091 | 1468091430.7
0.462 | 1468.778 | 1468778065.8
0.464 | 1469.462 | 1469462057.4
0.466 | 1470.143 | 1470143427.0
0.468 | 1470.822 | 1470822195.7
0.47 | 1471.498 | 1471498384.6
0.472 | 1472.172 | 1472172014.4
0.474 | 1472.843 | 1472843105.5
0.476 | 1473.512 | 1473511678.1
0.478 | 1474.178 | 1474177752.1
0.48 | 1474.841 | 1474841347.4
0.482 | 1475.502 | 1475502483.4
0.484 | 1476.161 | 1476161179.3
0.486 | 1476.817 | 1476817454.2
0.488 | 1477.471 | 1477471326.8
0.49 | 1478.123 | 1478122815.8
0.492 | 1478.772 | 1478771939.4
0.494 | 1479.419 | 1479418715.9
0.496 | 1480.063 | 1480063163.1
0.498 | 1480.705 | 1480705298.8
0.5 | 1481.345 | 1481345140.5
0.505 | 1482.935 | 1482934821.6
0.51 | 1484.511 | 1484510537.9
0.515 | 1486.073 | 1486072547.0
0.52 | 1487.621 | 1487621099.5
0.525 | 1489.156 | 1489156438.9
0.53 | 1490.679 | 1490678802.0
0.535 | 1492.188 | 1492188419.3
0.54 | 1493.686 | 1493685515.0
0.545 | 1495.17 | 1495170307.3
0.55 | 1496.643 | 1496643008.7
0.555 | 1498.104 | 1498103826.2
0.56 | 1499.553 | 1499552961.4
0.565 | 1500.991 | 1500990610.6
0.57 | 1502.417 | 1502416965.2
0.575 | 1503.832 | 1503832211.9
0.58 | 1505.237 | 1505236532.4
0.585 | 1506.63 | 1506630104.2
0.59 | 1508.013 | 1508013100.2
0.595 | 1509.386 | 1509385689.3
0.6 | 1510.748 | 1510748036.1
0.605 | 1512.1 | 1512100301.5
0.61 | 1513.443 | 1513442642.3
0.615 | 1514.775 | 1514775211.8
0.62 | 1516.098 | 1516098159.6
0.625 | 1517.412 | 1517411631.9
0.63 | 1518.716 | 1518715771.5
0.635 | 1520.011 | 1520010717.9
0.64 | 1521.297 | 1521296607.4
0.645 | 1522.574 | 1522573573.5
0.65 | 1523.842 | 1523841746.4
0.655 | 1525.101 | 1525101253.6
0.66 | 1526.352 | 1526352219.6
0.665 | 1527.595 | 1527594766.5
0.67 | 1528.829 | 1528829013.5
0.675 | 1530.055 | 1530055077.2
0.68 | 1531.273 | 1531273072.1
0.685 | 1532.483 | 1532483109.7
0.69 | 1533.685 | 1533685299.7
0.695 | 1534.88 | 1534879749.1
0.7 | 1536.067 | 1536066563.0
0.705 | 1537.246 | 1537245844.0
0.71 | 1538.418 | 1538417693.0
0.715 | 1539.582 | 1539582208.5
0.72 | 1540.739 | 1540739487.2
0.725 | 1541.89 | 1541889623.8
0.73 | 1543.033 | 1543032711.3
0.735 | 1544.169 | 1544168840.4
0.74 | 1545.298 | 1545298100.7
0.745 | 1546.421 | 1546420579.4
0.75 | 1547.536 | 1547536362.4
0.755 | 1548.646 | 1548645533.8
0.76 | 1549.748 | 1549748176.3
0.765 | 1550.844 | 1550844370.7
0.77 | 1551.934 | 1551934196.5
0.775 | 1553.018 | 1553017731.8
0.78 | 1554.095 | 1554095052.9
0.785 | 1555.166 | 1555166235.1
0.79 | 1556.231 | 1556231352.0
0.795 | 1557.29 | 1557290476.0
0.8 | 1558.344 | 1558343678.2
0.805 | 1559.391 | 1559391028.4
0.81 | 1560.433 | 1560432595.1
0.815 | 1561.468 | 1561468445.7
0.82 | 1562.499 | 1562498646.2
0.825 | 1563.523 | 1563523261.6
0.83 | 1564.542 | 1564542355.8
0.835 | 1565.556 | 1565555991.5
0.84 | 1566.564 | 1566564230.3
0.845 | 1567.567 | 1567567132.8
0.85 | 1568.565 | 1568564758.6
0.855 | 1569.557 | 1569557166.2
0.86 | 1570.544 | 1570544413.2
0.865 | 1571.527 | 1571526556.0
0.87 | 1572.504 | 1572503650.5
0.875 | 1573.476 | 1573475751.3
0.88 | 1574.443 | 1574442912.2
0.885 | 1575.405 | 1575405186.2
0.89 | 1576.363 | 1576362625.3
0.895 | 1577.315 | 1577315280.8
0.9 | 1578.263 | 1578263203.2
0.905 | 1579.206 | 1579206441.9
0.91 | 1580.145 | 1580145045.8
0.915 | 1581.079 | 1581079063.0
0.92 | 1582.009 | 1582008540.6
0.925 | 1582.934 | 1582933525.4
0.93 | 1583.854 | 1583854063.0
0.935 | 1584.77 | 1584770198.7
0.94 | 1585.682 | 1585681976.7
0.945 | 1586.589 | 1586589440.8
0.95 | 1587.493 | 1587492634.2
0.955 | 1588.392 | 1588391599.1
0.96 | 1589.286 | 1589286377.4
0.965 | 1590.177 | 1590177010.2
0.97 | 1591.064 | 1591063538.0
0.975 | 1591.946 | 1591946000.7
0.98 | 1592.824 | 1592824437.8
0.985 | 1593.699 | 1593698887.8
0.99 | 1594.569 | 1594569389.1
0.995 | 1595.436 | 1595435979.2
1 | 1596.299 | 1596298695.3
1.005 | 1597.158 | 1597157573.8
1.01 | 1598.013 | 1598012650.9
1.015 | 1598.864 | 1598863961.9
1.02 | 1599.712 | 1599711542.0
1.025 | 1600.555 | 1600555425.6
1.03 | 1601.396 | 1601395646.8
1.035 | 1602.232 | 1602232239.1
1.04 | 1603.065 | 1603065235.6
1.045 | 1603.895 | 1603894668.9
1.05 | 1604.721 | 1604720571.2
1.055 | 1605.543 | 1605542974.2
1.06 | 1606.362 | 1606361909.2
1.065 | 1607.177 | 1607177407.1
1.07 | 1607.989 | 1607989498.4
1.075 | 1608.798 | 1608798213.0
1.08 | 1609.604 | 1609603580.7
1.085 | 1610.406 | 1610405630.6
1.09 | 1611.204 | 1611204391.6
1.095 | 1612 | 1611999892.3
1.1 | 1612.792 | 1612792160.6
1.105 | 1613.581 | 1613581224.4
1.11 | 1614.367 | 1614367110.9
1.115 | 1615.15 | 1615149847.3
1.12 | 1615.929 | 1615929460.1
1.125 | 1616.706 | 1616705975.7
1.13 | 1617.479 | 1617479420.0
1.135 | 1618.25 | 1618249818.8
1.14 | 1619.017 | 1619017197.3
1.145 | 1619.782 | 1619781580.6
1.15 | 1620.543 | 1620542993.2
1.155 | 1621.301 | 1621301459.7
1.16 | 1622.057 | 1622057004.1
1.165 | 1622.81 | 1622809650.2
1.17 | 1623.559 | 1623559421.3
1.175 | 1624.306 | 1624306340.8
1.18 | 1625.05 | 1625050431.6
1.185 | 1625.792 | 1625791716.2
1.19 | 1626.53 | 1626530217.0
1.195 | 1627.266 | 1627265956.2
1.2 | 1627.999 | 1627998955.4
1.205 | 1628.729 | 1628729236.3
1.21 | 1629.457 | 1629456820.1
1.215 | 1630.182 | 1630181727.9
1.22 | 1630.904 | 1630903980.5
1.225 | 1631.624 | 1631623598.5
1.23 | 1632.341 | 1632340602.0
1.235 | 1633.055 | 1633055011.3
1.24 | 1633.767 | 1633766846.0
1.245 | 1634.476 | 1634476125.9
1.25 | 1635.183 | 1635182870.3
1.255 | 1635.887 | 1635887098.3
1.26 | 1636.589 | 1636588828.8
1.265 | 1637.288 | 1637288080.6
1.27 | 1637.985 | 1637984872.2
1.275 | 1638.679 | 1638679221.9
1.28 | 1639.371 | 1639371147.7
1.285 | 1640.061 | 1640060667.5
1.29 | 1640.748 | 1640747798.9
1.295 | 1641.433 | 1641432559.6
1.3 | 1642.115 | 1642114966.7
1.305 | 1642.795 | 1642795037.3
1.31 | 1643.473 | 1643472788.4
1.315 | 1644.148 | 1644148236.6
1.32 | 1644.821 | 1644821398.5
1.325 | 1645.492 | 1645492290.5
1.33 | 1646.161 | 1646160928.7
1.335 | 1646.827 | 1646827329.0
1.34 | 1647.492 | 1647491507.5
1.345 | 1648.153 | 1648153479.6
1.35 | 1648.813 | 1648813260.9
1.355 | 1649.471 | 1649470866.7
1.36 | 1650.126 | 1650126312.1
1.365 | 1650.78 | 1650779612.3
1.37 | 1651.431 | 1651430781.9
1.375 | 1652.08 | 1652079835.7
1.38 | 1652.727 | 1652726788.2
1.385 | 1653.372 | 1653371653.8
1.39 | 1654.014 | 1654014446.7
1.395 | 1654.655 | 1654655180.9
1.4 | 1655.294 | 1655293870.5
1.405 | 1655.931 | 1655930529.3
1.41 | 1656.565 | 1656565170.7
1.415 | 1657.198 | 1657197808.5
1.42 | 1657.828 | 1657828455.9
1.425 | 1658.457 | 1658457126.1
1.43 | 1659.084 | 1659083832.4
1.435 | 1659.709 | 1659708587.5
1.44 | 1660.331 | 1660331404.5
1.445 | 1660.952 | 1660952296.0
1.45 | 1661.571 | 1661571274.5
1.455 | 1662.188 | 1662188352.5
1.46 | 1662.804 | 1662803542.4
1.465 | 1663.417 | 1663416856.4
1.47 | 1664.028 | 1664028306.6
1.475 | 1664.638 | 1664637904.9
1.48 | 1665.246 | 1665245663.1
1.485 | 1665.852 | 1665851593.2
1.49 | 1666.456 | 1666455706.5
1.495 | 1667.058 | 1667058014.8
1.5 | 1667.659 | 1667658529.3
1.505 | 1668.257 | 1668257261.4
1.51 | 1668.854 | 1668854222.2
1.515 | 1669.449 | 1669449422.9
1.52 | 1670.043 | 1670042874.4
1.525 | 1670.635 | 1670634587.5
1.53 | 1671.225 | 1671224573.0
1.535 | 1671.813 | 1671812841.7
1.54 | 1672.399 | 1672399404.0
1.545 | 1672.984 | 1672984270.4
1.55 | 1673.567 | 1673567451.4
1.555 | 1674.149 | 1674148957.0
1.56 | 1674.729 | 1674728797.6
1.565 | 1675.307 | 1675306983.2
1.57 | 1675.884 | 1675883523.8
1.575 | 1676.458 | 1676458429.3
1.58 | 1677.032 | 1677031709.5
1.585 | 1677.603 | 1677603374.1
1.59 | 1678.173 | 1678173432.7
1.595 | 1678.742 | 1678741894.9
1.6 | 1679.309 | 1679308770.2
1.605 | 1679.874 | 1679874067.8
1.61 | 1680.438 | 1680437797.1
1.615 | 1681 | 1680999967.3
1.62 | 1681.561 | 1681560587.4
1.625 | 1682.12 | 1682119666.6
1.63 | 1682.677 | 1682677213.8
1.635 | 1683.233 | 1683233237.9
1.64 | 1683.788 | 1683787747.6
1.645 | 1684.341 | 1684340751.7
1.65 | 1684.892 | 1684892258.8
1.655 | 1685.442 | 1685442277.6
1.66 | 1685.991 | 1685990816.4
1.665 | 1686.538 | 1686537883.7
1.67 | 1687.083 | 1687083487.9
1.675 | 1687.628 | 1687627637.2
1.68 | 1688.17 | 1688170339.8
1.685 | 1688.712 | 1688711604.0
1.69 | 1689.251 | 1689251437.6
1.695 | 1689.79 | 1689789848.8
1.7 | 1690.327 | 1690326845.4
1.71 | 1691.397 | 1691396626.4
1.72 | 1692.461 | 1692460842.7
1.73 | 1693.52 | 1693519555.2
1.74 | 1694.573 | 1694572824.1
1.75 | 1695.621 | 1695620708.3
1.76 | 1696.663 | 1696663265.9
1.77 | 1697.701 | 1697700554.1
1.78 | 1698.733 | 1698732628.9
1.79 | 1699.76 | 1699759545.6
1.8 | 1700.781 | 1700781358.6
1.81 | 1701.798 | 1701798121.5
1.82 | 1702.81 | 1702809886.8
1.83 | 1703.817 | 1703816706.4
1.84 | 1704.819 | 1704818631.2
1.85 | 1705.816 | 1705815711.5
1.86 | 1706.808 | 1706807996.7
1.87 | 1707.796 | 1707795535.4
1.88 | 1708.778 | 1708778375.6
1.89 | 1709.757 | 1709756564.3
1.9 | 1710.73 | 1710730148.0
1.91 | 1711.699 | 1711699172.6
1.92 | 1712.664 | 1712663682.9
1.93 | 1713.624 | 1713623723.4
1.94 | 1714.579 | 1714579337.8
1.95 | 1715.531 | 1715530569.2
1.96 | 1716.477 | 1716477459.9
1.97 | 1717.42 | 1717420051.8
1.98 | 1718.358 | 1718358386.1
1.99 | 1719.293 | 1719292503.3
2 | 1720.222 | 1720222443.4
2.02 | 1722.07 | 1722069949.5
2.04 | 1723.901 | 1723901213.2
2.06 | 1725.717 | 1725716534.1
2.08 | 1727.516 | 1727516204.0
2.1 | 1729.301 | 1729300506.3
2.12 | 1731.07 | 1731069716.6
2.14 | 1732.824 | 1732824103.2
2.16 | 1734.564 | 1734563927.0
2.18 | 1736.289 | 1736289442.1
2.2 | 1738.001 | 1738000895.8
2.22 | 1739.699 | 1739698528.9
2.24 | 1741.383 | 1741382576.0
2.26 | 1743.053 | 1743053265.7
2.28 | 1744.711 | 1744710820.6
2.3 | 1746.355 | 1746355458.0
2.32 | 1747.987 | 1747987389.5
2.34 | 1749.607 | 1749606821.4
2.36 | 1751.214 | 1751213955.1
2.38 | 1752.809 | 1752808987.1
2.4 | 1754.392 | 1754392108.9
2.42 | 1755.964 | 1755963507.7
2.44 | 1757.523 | 1757523366.0
2.46 | 1759.072 | 1759071862.2
2.48 | 1760.609 | 1760609170.3
2.5 | 1762.135 | 1762135460.5
2.52 | 1763.651 | 1763650898.8
2.54 | 1765.156 | 1765155647.7
2.56 | 1766.65 | 1766649865.7
2.58 | 1768.134 | 1768133708.1
2.6 | 1769.607 | 1769607326.4
2.62 | 1771.071 | 1771070868.8
2.64 | 1772.524 | 1772524480.5
2.66 | 1773.968 | 1773968303.2
2.68 | 1775.402 | 1775402475.7
2.7 | 1776.827 | 1776827133.9
2.72 | 1778.242 | 1778242410.5
2.74 | 1779.648 | 1779648435.6
2.76 | 1781.045 | 1781045336.7
2.78 | 1782.433 | 1782433238.3
2.8 | 1783.812 | 1783812262.6
2.82 | 1785.183 | 1785182529.1
2.84 | 1786.544 | 1786544154.9
2.86 | 1787.897 | 1787897254.8
2.88 | 1789.242 | 1789241941.3
2.9 | 1790.578 | 1790578324.6
2.92 | 1791.907 | 1791906512.5
2.94 | 1793.227 | 1793226611.1
2.96 | 1794.539 | 1794538724.0
2.98 | 1795.843 | 1795842953.1
3 | 1797.139 | 1797139398.2