## Sheet1
displacement,mm | force,kN | force,N
0 | 0.00312565 | 3.12565
0.0300013 | 1.07772 | 1077.72
0.0600055 | 2.17217 | 2172.17
0.0899964 | 3.31913 | 3319.13
0.120005 | 4.25807 | 4258.07
0.150013 | 5.43783 | 5437.83
0.179965 | 6.0116 | 6011.6
0.209917 | 6.44806 | 6448.06
0.23987 | 6.77679 | 6776.79
0.269839 | 7.0378 | 7037.8
0.29974 | 7.26244 | 7262.44
0.329637 | 7.40942 | 7409.42
0.359538 | 7.53934 | 7539.34
0.389439 | 7.65297 | 7652.97
0.41934 | 7.76081 | 7760.81
0.449241 | 7.84708 | 7847.08
0.479142 | 7.92036 | 7920.36
0.509043 | 7.99628 | 7996.28
0.538944 | 8.06016 | 8060.16
0.568845 | 8.11431 | 8114.31
0.598859 | 8.16862 | 8168.62
0.629 | 8.21962 | 8219.62
0.659144 | 8.26621 | 8266.21
0.689285 | 8.30724 | 8307.24
0.719425 | 8.34562 | 8345.62
0.74957 | 8.38083 | 8380.83
0.77971 | 8.41306 | 8413.06
0.809855 | 8.44351 | 8443.51
0.839995 | 8.47312 | 8473.12
0.870135 | 8.50043 | 8500.43
0.90028 | 8.52418 | 8524.18
0.93042 | 8.54712 | 8547.12
0.960561 | 8.56913 | 8569.13
0.990706 | 8.58815 | 8588.15
1.02085 | 8.60713 | 8607.13
1.05099 | 8.62379 | 8623.79
1.08113 | 8.63973 | 8639.73
1.11127 | 8.65403 | 8654.03
1.14142 | 8.6675 | 8667.5
1.17156 | 8.67939 | 8679.39
1.2017 | 8.69077 | 8690.77
1.23184 | 8.70045 | 8700.45
1.26198 | 8.70955 | 8709.55
1.29212 | 8.71761 | 8717.61
1.32227 | 8.72442 | 8724.42
1.3521 | 8.73048 | 8730.48
1.38182 | 8.73566 | 8735.66
1.41155 | 8.73976 | 8739.76
1.44128 | 8.743 | 8743
1.47101 | 8.74542 | 8745.42
1.50077 | 8.74697 | 8746.97
1.53106 | 8.74754 | 8747.54
1.56136 | 8.747 | 8747
1.59165 | 8.74558 | 8745.58
1.62195 | 8.74321 | 8743.21
1.65224 | 8.73992 | 8739.92
1.68253 | 8.73569 | 8735.69
1.71283 | 8.73051 | 8730.51
1.74312 | 8.72443 | 8724.43
1.77341 | 8.71736 | 8717.36
1.80371 | 8.70939 | 8709.39
1.834 | 8.70043 | 8700.43
1.86429 | 8.69046 | 8690.46
1.89459 | 8.67937 | 8679.37
1.92472 | 8.66688 | 8666.88
1.95458 | 8.65324 | 8653.24
1.98445 | 8.63863 | 8638.63
2.01432 | 8.62291 | 8622.91
2.04418 | 8.60614 | 8606.14
2.07405 | 8.58817 | 8588.17
2.10392 | 8.56898 | 8568.98
2.13379 | 8.54851 | 8548.51
2.16365 | 8.52648 | 8526.48
2.19352 | 8.50273 | 8502.73
2.22339 | 8.47737 | 8477.37
2.25325 | 8.45044 | 8450.44
2.28312 | 8.42185 | 8421.85
2.31298 | 8.3916 | 8391.6
2.34285 | 8.3596 | 8359.6
2.37272 | 8.32563 | 8325.63
2.40258 | 8.28971 | 8289.71
2.43245 | 8.2517 | 8251.7
2.46232 | 8.21172 | 8211.72
2.49218 | 8.16988 | 8169.88
2.52133 | 8.12611 | 8126.11
2.55208 | 8.078 | 8078
2.58226 | 8.02777 | 8027.77
2.61202 | 7.97583 | 7975.83
2.64135 | 7.92214 | 7922.14
2.67204 | 7.86274 | 7862.74
2.70212 | 7.80188 | 7801.88
2.73166 | 7.73962 | 7739.62
2.7618 | 7.6724 | 7672.4
2.79226 | 7.60178 | 7601.78
2.82212 | 7.52988 | 7529.88
2.85105 | 7.45686 | 7456.86
2.8821 | 7.37625 | 7376.25
2.91235 | 7.29491 | 7294.91
2.94177 | 7.21299 | 7212.99
2.97144 | 7.129 | 7129
3.00216 | 7.0386 | 7038.6