## Sheet1
strain,- | stress,MPa | stress,Pa
0 | 718.4342 | 718434226.3
0.002 | 846.5318 | 846531776.7
0.004 | 900.1946 | 900194611.6
0.006 | 935.6411 | 935641110.0
0.008 | 962.4299 | 962429931.0
0.01 | 984.0941 | 984094122.6
0.012 | 1002.349 | 1002349198.5
0.014 | 1018.163 | 1018163474.4
0.016 | 1032.139 | 1032139262.7
0.018 | 1044.678 | 1044677709.7
0.02 | 1056.06 | 1056059923.3
0.022 | 1066.491 | 1066490810.0
0.024 | 1076.125 | 1076124505.4
0.026 | 1085.08 | 1085079974.5
0.028 | 1093.451 | 1093451025.3
0.03 | 1101.313 | 1101312982.5
0.032 | 1108.727 | 1108727276.9
0.034 | 1115.745 | 1115744687.9
0.036 | 1122.408 | 1122407689.2
0.038 | 1128.752 | 1128752178.7
0.04 | 1134.809 | 1134808779.7
0.042 | 1140.604 | 1140603833.3
0.044 | 1146.16 | 1146160166.7
0.046 | 1151.498 | 1151497697.1
0.048 | 1156.634 | 1156633909.1
0.05 | 1161.584 | 1161584238.5
0.052 | 1166.362 | 1166362383.1
0.054 | 1170.981 | 1170980556.0
0.056 | 1175.45 | 1175449694.1
0.058 | 1179.78 | 1179779631.8
0.06 | 1183.979 | 1183979244.9
0.062 | 1188.057 | 1188056572.7
0.064 | 1192.019 | 1192018920.8
0.066 | 1195.873 | 1195872948.1
0.068 | 1199.625 | 1199624741.6
0.07 | 1203.28 | 1203279880.9
0.072 | 1206.843 | 1206843493.2
0.074 | 1210.32 | 1210320301.4
0.076 | 1213.715 | 1213714666.0
0.078 | 1217.031 | 1217030621.3
0.08 | 1220.272 | 1220271907.7
0.082 | 1223.442 | 1223441999.6
0.084 | 1226.544 | 1226544130.2
0.086 | 1229.581 | 1229581313.7
0.088 | 1232.556 | 1232556364.7
0.09 | 1235.472 | 1235471915.5
0.092 | 1238.33 | 1238330431.9
0.094 | 1241.134 | 1241134226.7
0.096 | 1243.885 | 1243885472.6
0.098 | 1246.586 | 1246586213.0
0.1 | 1249.238 | 1249238372.4
0.102 | 1251.844 | 1251843765.6
0.104 | 1254.404 | 1254404105.6
0.106 | 1256.921 | 1256921011.4
0.108 | 1259.396 | 1259396014.9
0.11 | 1261.831 | 1261830566.9
0.112 | 1264.226 | 1264226042.6
0.114 | 1266.584 | 1266583747.3
0.116 | 1268.905 | 1268904920.8
0.118 | 1271.191 | 1271190741.6
0.12 | 1273.442 | 1273442331.3
0.122 | 1275.661 | 1275660757.9
0.124 | 1277.847 | 1277847039.2
0.126 | 1280.002 | 1280002146.4
0.128 | 1282.127 | 1282127006.1
0.13 | 1284.223 | 1284222503.9
0.132 | 1286.289 | 1286289486.1
0.134 | 1288.329 | 1288328762.3
0.136 | 1290.341 | 1290341107.7
0.138 | 1292.327 | 1292327264.7
0.14 | 1294.288 | 1294287944.8
0.142 | 1296.224 | 1296223830.6
0.144 | 1298.136 | 1298135576.9
0.146 | 1300.024 | 1300023812.6
0.148 | 1301.889 | 1301889141.9
0.15 | 1303.732 | 1303732145.6
0.152 | 1305.553 | 1305553382.1
0.154 | 1307.353 | 1307353389.1
0.156 | 1309.133 | 1309132683.8
0.158 | 1310.892 | 1310891764.9
0.16 | 1312.631 | 1312631112.6
0.162 | 1314.351 | 1314351190.1
0.164 | 1316.052 | 1316052444.0
0.166 | 1317.735 | 1317735305.5
0.168 | 1319.4 | 1319400190.7
0.17 | 1321.048 | 1321047501.5
0.172 | 1322.678 | 1322677626.5
0.174 | 1324.291 | 1324290941.0
0.176 | 1325.888 | 1325887807.9
0.178 | 1327.469 | 1327468578.7
0.18 | 1329.034 | 1329033593.0
0.182 | 1330.583 | 1330583179.9
0.184 | 1332.118 | 1332117658.0
0.186 | 1333.637 | 1333637336.1
0.188 | 1335.143 | 1335142513.3
0.19 | 1336.633 | 1336633479.5
0.192 | 1338.111 | 1338110516.1
0.194 | 1339.574 | 1339573895.9
0.196 | 1341.024 | 1341023883.6
0.198 | 1342.461 | 1342460736.2
0.2 | 1343.885 | 1343884703.2
0.202 | 1345.296 | 1345296026.9
0.204 | 1346.695 | 1346694942.9
0.206 | 1348.082 | 1348081680.0
0.208 | 1349.456 | 1349456460.5
0.21 | 1350.82 | 1350819500.8
0.212 | 1352.171 | 1352171011.3
0.214 | 1353.511 | 1353511196.6
0.216 | 1354.84 | 1354840255.8
0.218 | 1356.158 | 1356158382.9
0.22 | 1357.466 | 1357465766.6
0.222 | 1358.763 | 1358762590.6
0.224 | 1360.049 | 1360049034.1
0.226 | 1361.325 | 1361325271.5
0.228 | 1362.591 | 1362591472.7
0.23 | 1363.848 | 1363847803.7
0.232 | 1365.094 | 1365094425.8
0.234 | 1366.331 | 1366331496.7
0.236 | 1367.559 | 1367559170.0
0.238 | 1368.778 | 1368777595.8
0.24 | 1369.987 | 1369986920.3
0.242 | 1371.187 | 1371187286.4
0.244 | 1372.379 | 1372378833.5
0.246 | 1373.562 | 1373561697.7
0.248 | 1374.736 | 1374736011.9
0.25 | 1375.902 | 1375901906.1
0.252 | 1377.06 | 1377059507.0
0.254 | 1378.209 | 1378208938.8
0.256 | 1379.35 | 1379350322.4
0.258 | 1380.484 | 1380483776.5
0.26 | 1381.609 | 1381609416.7
0.262 | 1382.727 | 1382727356.3
0.264 | 1383.838 | 1383837706.0
0.266 | 1384.941 | 1384940574.2
0.268 | 1386.036 | 1386036066.9
0.27 | 1387.124 | 1387124287.8
0.272 | 1388.205 | 1388205338.3
0.274 | 1389.279 | 1389279317.9
0.276 | 1390.346 | 1390346323.7
0.278 | 1391.406 | 1391406451.1
0.28 | 1392.46 | 1392459793.2
0.282 | 1393.506 | 1393506441.4
0.284 | 1394.546 | 1394546485.1
0.286 | 1395.58 | 1395580012.2
0.288 | 1396.607 | 1396607108.3
0.29 | 1397.628 | 1397627857.8
0.292 | 1398.642 | 1398642343.1
0.294 | 1399.651 | 1399650645.0
0.296 | 1400.653 | 1400652843.0
0.298 | 1401.649 | 1401649014.7
0.3 | 1402.639 | 1402639236.3
0.302 | 1403.624 | 1403623582.8
0.304 | 1404.602 | 1404602127.3
0.306 | 1405.575 | 1405574941.9
0.308 | 1406.542 | 1406542097.2
0.31 | 1407.504 | 1407503662.5
0.312 | 1408.46 | 1408459705.8
0.314 | 1409.41 | 1409410293.8
0.316 | 1410.355 | 1410355492.1
0.318 | 1411.295 | 1411295364.9
0.32 | 1412.23 | 1412229975.4
0.322 | 1413.159 | 1413159385.8
0.324 | 1414.084 | 1414083656.7
0.326 | 1415.003 | 1415002848.2
0.328 | 1415.917 | 1415917019.0
0.33 | 1416.826 | 1416826226.7
0.332 | 1417.731 | 1417730528.2
0.334 | 1418.63 | 1418629979.2
0.336 | 1419.525 | 1419524634.5
0.338 | 1420.415 | 1420414547.8
0.34 | 1421.3 | 1421299772.2
0.342 | 1422.18 | 1422180359.7
0.344 | 1423.056 | 1423056361.4
0.346 | 1423.928 | 1423927827.6
0.348 | 1424.795 | 1424794807.8
0.35 | 1425.657 | 1425657350.5
0.352 | 1426.516 | 1426515503.7
0.354 | 1427.369 | 1427369314.4
0.356 | 1428.219 | 1428218828.9
0.358 | 1429.064 | 1429064092.7
0.36 | 1429.905 | 1429905150.6
0.362 | 1430.742 | 1430742046.7
0.364 | 1431.575 | 1431574824.4
0.366 | 1432.404 | 1432403526.4
0.368 | 1433.228 | 1433228194.7
0.37 | 1434.049 | 1434048870.7
0.372 | 1434.866 | 1434865595.0
0.374 | 1435.678 | 1435678407.8
0.376 | 1436.487 | 1436487348.6
0.378 | 1437.292 | 1437292456.2
0.38 | 1438.094 | 1438093768.9
0.382 | 1438.891 | 1438891324.4
0.384 | 1439.685 | 1439685159.8
0.386 | 1440.475 | 1440475311.7
0.388 | 1441.262 | 1441261816.0
0.39 | 1442.045 | 1442044708.4
0.392 | 1442.824 | 1442824023.6
0.394 | 1443.6 | 1443599796.3
0.396 | 1444.372 | 1444372060.2
0.398 | 1445.141 | 1445140849.0
0.4 | 1445.906 | 1445906195.4
0.402 | 1446.668 | 1446668132.1
0.404 | 1447.427 | 1447426691.0
0.406 | 1448.182 | 1448181903.7
0.408 | 1448.934 | 1448933801.3
0.41 | 1449.682 | 1449682414.5
0.412 | 1450.428 | 1450427773.5
0.414 | 1451.17 | 1451169908.2
0.416 | 1451.909 | 1451908847.9
0.418 | 1452.645 | 1452644621.7
0.42 | 1453.377 | 1453377258.1
0.422 | 1454.107 | 1454106785.3
0.424 | 1454.833 | 1454833231.3
0.426 | 1455.557 | 1455556623.3
0.428 | 1456.277 | 1456276988.5
0.43 | 1456.994 | 1456994353.6
0.432 | 1457.709 | 1457708744.9
0.434 | 1458.42 | 1458420188.4
0.436 | 1459.129 | 1459128709.8
0.438 | 1459.834 | 1459834334.3
0.44 | 1460.537 | 1460537087.0
0.442 | 1461.237 | 1461236992.5
0.444 | 1461.934 | 1461934075.1
0.446 | 1462.628 | 1462628358.8
0.448 | 1463.32 | 1463319867.4
0.45 | 1464.009 | 1464008624.1
0.452 | 1464.695 | 1464694652.2
0.454 | 1465.378 | 1465377974.3
0.456 | 1466.059 | 1466058613.1
0.458 | 1466.737 | 1466736590.8
0.46 | 1467.412 | 1467411929.2
0.462 | 1468.085 | 1468084650.1
0.464 | 1468.755 | 1468754774.8
0.466 | 1469.422 | 1469422324.5
0.468 | 1470.087 | 1470087320.0
0.47 | 1470.75 | 1470749782.1
0.472 | 1471.41 | 1471409730.9
0.474 | 1472.067 | 1472067186.7
0.476 | 1472.722 | 1472722169.3
0.478 | 1473.375 | 1473374698.3
0.48 | 1474.025 | 1474024793.1
0.482 | 1474.672 | 1474672472.9
0.484 | 1475.318 | 1475317756.6
0.486 | 1475.961 | 1475960662.9
0.488 | 1476.601 | 1476601210.3
0.49 | 1477.239 | 1477239417.0
0.492 | 1477.875 | 1477875301.1
0.494 | 1478.509 | 1478508880.4
0.496 | 1479.14 | 1479140172.5
0.498 | 1479.769 | 1479769194.9
0.5 | 1480.396 | 1480395964.8
0.505 | 1481.953 | 1481953145.8
0.51 | 1483.497 | 1483496615.0
0.515 | 1485.027 | 1485026625.6
0.52 | 1486.543 | 1486543423.8
0.525 | 1488.047 | 1488047249.0
0.53 | 1489.538 | 1489538334.1
0.535 | 1491.017 | 1491016905.4
0.54 | 1492.483 | 1492483183.4
0.545 | 1493.937 | 1493937382.6
0.55 | 1495.38 | 1495379711.9
0.555 | 1496.81 | 1496810374.6
0.56 | 1498.23 | 1498229568.9
0.565 | 1499.637 | 1499637487.7
0.57 | 1501.034 | 1501034319.1
0.575 | 1502.42 | 1502420246.6
0.58 | 1503.795 | 1503795448.7
0.585 | 1505.16 | 1505160100.0
0.59 | 1506.514 | 1506514370.3
0.595 | 1507.858 | 1507858425.5
0.6 | 1509.192 | 1509192427.5
0.605 | 1510.517 | 1510516534.2
0.61 | 1511.831 | 1511830899.9
0.615 | 1513.136 | 1513135675.1
0.62 | 1514.431 | 1514431006.8
0.625 | 1515.717 | 1515717038.8
0.63 | 1516.994 | 1516993911.1
0.635 | 1518.262 | 1518261761.1
0.64 | 1519.521 | 1519520722.6
0.645 | 1520.771 | 1520770926.7
0.65 | 1522.013 | 1522012501.3
0.655 | 1523.246 | 1523245571.7
0.66 | 1524.47 | 1524470260.3
0.665 | 1525.687 | 1525686687.0
0.67 | 1526.895 | 1526894968.9
0.675 | 1528.095 | 1528095220.6
0.68 | 1529.288 | 1529287554.4
0.685 | 1530.472 | 1530472080.1
0.69 | 1531.649 | 1531648905.3
0.695 | 1532.818 | 1532818135.1
0.7 | 1533.98 | 1533979872.8
0.705 | 1535.134 | 1535134219.3
0.71 | 1536.281 | 1536281273.4
0.715 | 1537.421 | 1537421132.1
0.72 | 1538.554 | 1538553890.4
0.725 | 1539.68 | 1539679641.3
0.73 | 1540.798 | 1540798475.9
0.735 | 1541.91 | 1541910483.7
0.74 | 1543.016 | 1543015752.3
0.745 | 1544.114 | 1544114367.6
0.75 | 1545.206 | 1545206414.0
0.755 | 1546.292 | 1546291974.0
0.76 | 1547.371 | 1547371128.8
0.765 | 1548.444 | 1548443957.8
0.77 | 1549.511 | 1549510539.1
0.775 | 1550.571 | 1550570949.3
0.78 | 1551.625 | 1551625263.5
0.785 | 1552.674 | 1552673555.5
0.79 | 1553.716 | 1553715897.7
0.795 | 1554.752 | 1554752361.2
0.8 | 1555.783 | 1555783015.7
0.805 | 1556.808 | 1556807929.8
0.81 | 1557.827 | 1557827170.8
0.815 | 1558.841 | 1558840804.8
0.82 | 1559.849 | 1559848896.8
0.825 | 1560.852 | 1560851510.5
0.83 | 1561.849 | 1561848708.7
0.835 | 1562.841 | 1562840552.8
0.84 | 1563.827 | 1563827103.6
0.845 | 1564.808 | 1564808420.3
0.85 | 1565.785 | 1565784561.6
0.855 | 1566.756 | 1566755584.8
0.86 | 1567.722 | 1567721546.6
0.865 | 1568.683 | 1568682502.4
0.87 | 1569.639 | 1569638506.9
0.875 | 1570.59 | 1570589613.9
0.88 | 1571.536 | 1571535876.1
0.885 | 1572.477 | 1572477345.6
0.89 | 1573.414 | 1573414073.5
0.895 | 1574.346 | 1574346110.0
0.9 | 1575.274 | 1575273504.8
0.905 | 1576.196 | 1576196306.4
0.91 | 1577.115 | 1577114562.9
0.915 | 1578.028 | 1578028321.3
0.92 | 1578.938 | 1578937628.1
0.925 | 1579.843 | 1579842528.9
0.93 | 1580.743 | 1580743068.9
0.935 | 1581.639 | 1581639292.1
0.94 | 1582.531 | 1582531242.3
0.945 | 1583.419 | 1583418962.3
0.95 | 1584.302 | 1584302494.5
0.955 | 1585.182 | 1585181880.5
0.96 | 1586.057 | 1586057161.2
0.965 | 1586.928 | 1586928377.0
0.97 | 1587.796 | 1587795567.8
0.975 | 1588.659 | 1588658772.7
0.98 | 1589.518 | 1589518030.3
0.985 | 1590.373 | 1590373378.7
0.99 | 1591.225 | 1591224855.3
0.995 | 1592.072 | 1592072497.2
1 | 1592.916 | 1592916340.6
1.005 | 1593.756 | 1593756421.5
1.01 | 1594.593 | 1594592775.2
1.015 | 1595.425 | 1595425436.6
1.02 | 1596.254 | 1596254440.1
1.025 | 1597.08 | 1597079819.4
1.03 | 1597.902 | 1597901608.1
1.035 | 1598.72 | 1598719839.0
1.04 | 1599.535 | 1599534544.6
1.045 | 1600.346 | 1600345757.0
1.05 | 1601.154 | 1601153507.7
1.055 | 1601.958 | 1601957827.8
1.06 | 1602.759 | 1602758748.1
1.065 | 1603.556 | 1603556298.8
1.07 | 1604.351 | 1604350509.9
1.075 | 1605.141 | 1605141410.9
1.08 | 1605.929 | 1605929030.8
1.085 | 1606.713 | 1606713398.3
1.09 | 1607.495 | 1607494541.7
1.095 | 1608.272 | 1608272489.1
1.1 | 1609.047 | 1609047267.9
1.105 | 1609.819 | 1609818905.4
1.11 | 1610.587 | 1610587428.4
1.115 | 1611.353 | 1611352863.4
1.12 | 1612.115 | 1612115236.7
1.125 | 1612.875 | 1612874574.0
1.13 | 1613.631 | 1613630900.9
1.135 | 1614.384 | 1614384242.4
1.14 | 1615.135 | 1615134623.5
1.145 | 1615.882 | 1615882068.7
1.15 | 1616.627 | 1616626602.2
1.155 | 1617.368 | 1617368248.0
1.16 | 1618.107 | 1618107029.6
1.165 | 1618.843 | 1618842970.4
1.17 | 1619.576 | 1619576093.4
1.175 | 1620.306 | 1620306421.5
1.18 | 1621.034 | 1621033976.9
1.185 | 1621.759 | 1621758782.1
1.19 | 1622.481 | 1622480858.9
1.195 | 1623.2 | 1623200228.9
1.2 | 1623.917 | 1623916913.6
1.205 | 1624.631 | 1624630934.1
1.21 | 1625.342 | 1625342311.3
1.215 | 1626.051 | 1626051065.8
1.22 | 1626.757 | 1626757218.1
1.225 | 1627.461 | 1627460788.3
1.23 | 1628.162 | 1628161796.3
1.235 | 1628.86 | 1628860261.8
1.24 | 1629.556 | 1629556204.2
1.245 | 1630.25 | 1630249642.9
1.25 | 1630.941 | 1630940596.7
1.255 | 1631.629 | 1631629084.5
1.26 | 1632.315 | 1632315124.9
1.265 | 1632.999 | 1632998736.2
1.27 | 1633.68 | 1633679936.5
1.275 | 1634.359 | 1634358743.8
1.28 | 1635.035 | 1635035175.8
1.285 | 1635.709 | 1635709250.1
1.29 | 1636.381 | 1636380984.1
1.295 | 1637.05 | 1637050394.7
1.3 | 1637.717 | 1637717499.1
1.305 | 1638.382 | 1638382313.9
1.31 | 1639.045 | 1639044855.8
1.315 | 1639.705 | 1639705141.2
1.32 | 1640.363 | 1640363186.2
1.325 | 1641.019 | 1641019006.9
1.33 | 1641.673 | 1641672619.3
1.335 | 1642.324 | 1642324038.9
1.34 | 1642.973 | 1642973281.3
1.345 | 1643.62 | 1643620361.8
1.35 | 1644.265 | 1644265295.7
1.355 | 1644.908 | 1644908098.0
1.36 | 1645.549 | 1645548783.5
1.365 | 1646.187 | 1646187366.9
1.37 | 1646.824 | 1646823862.9
1.375 | 1647.458 | 1647458285.8
1.38 | 1648.091 | 1648090649.9
1.385 | 1648.721 | 1648720969.2
1.39 | 1649.349 | 1649349257.8
1.395 | 1649.976 | 1649975529.3
1.4 | 1650.6 | 1650599797.6
1.405 | 1651.222 | 1651222076.1
1.41 | 1651.842 | 1651842378.2
1.415 | 1652.461 | 1652460717.2
1.42 | 1653.077 | 1653077106.2
1.425 | 1653.692 | 1653691558.1
1.43 | 1654.304 | 1654304085.8
1.435 | 1654.915 | 1654914702.0
1.44 | 1655.523 | 1655523419.4
1.445 | 1656.13 | 1656130250.3
1.45 | 1656.735 | 1656735207.2
1.455 | 1657.338 | 1657338302.2
1.46 | 1657.94 | 1657939547.4
1.465 | 1658.539 | 1658538954.8
1.47 | 1659.137 | 1659136536.4
1.475 | 1659.732 | 1659732303.7
1.48 | 1660.326 | 1660326268.5
1.485 | 1660.918 | 1660918442.2
1.49 | 1661.509 | 1661508836.3
1.495 | 1662.097 | 1662097462.0
1.5 | 1662.684 | 1662684330.6
1.505 | 1663.269 | 1663269453.1
1.51 | 1663.853 | 1663852840.5
1.515 | 1664.435 | 1664434503.5
1.52 | 1665.014 | 1665014453.1
1.525 | 1665.593 | 1665592699.9
1.53 | 1666.169 | 1666169254.3
1.535 | 1666.744 | 1666744127.0
1.54 | 1667.317 | 1667317328.1
1.545 | 1667.889 | 1667888868.0
1.55 | 1668.459 | 1668458756.9
1.555 | 1669.027 | 1669027004.8
1.56 | 1669.594 | 1669593621.7
1.565 | 1670.159 | 1670158617.5
1.57 | 1670.722 | 1670722002.0
1.575 | 1671.284 | 1671283784.9
1.58 | 1671.844 | 1671843975.7
1.585 | 1672.403 | 1672402584.1
1.59 | 1672.96 | 1672959619.4
1.595 | 1673.515 | 1673515091.1
1.6 | 1674.069 | 1674069008.3
1.605 | 1674.621 | 1674621380.4
1.61 | 1675.172 | 1675172216.2
1.615 | 1675.722 | 1675721525.0
1.62 | 1676.269 | 1676269315.6
1.625 | 1676.816 | 1676815596.9
1.63 | 1677.36 | 1677360377.7
1.635 | 1677.904 | 1677903666.7
1.64 | 1678.445 | 1678445472.5
1.645 | 1678.986 | 1678985803.6
1.65 | 1679.525 | 1679524668.6
1.655 | 1680.062 | 1680062075.8
1.66 | 1680.598 | 1680598033.6
1.665 | 1681.133 | 1681132550.2
1.67 | 1681.666 | 1681665633.8
1.675 | 1682.197 | 1682197292.5
1.68 | 1682.728 | 1682727534.4
1.685 | 1683.256 | 1683256367.4
1.69 | 1683.784 | 1683783799.5
1.695 | 1684.31 | 1684309838.4
1.7 | 1684.834 | 1684834492.0
1.71 | 1685.88 | 1685879673.9
1.72 | 1686.919 | 1686919406.1
1.73 | 1687.954 | 1687953748.3
1.74 | 1688.983 | 1688982759.5
1.75 | 1690.006 | 1690006497.5
1.76 | 1691.025 | 1691025019.2
1.77 | 1692.038 | 1692038380.6
1.78 | 1693.047 | 1693046636.7
1.79 | 1694.05 | 1694049841.8
1.8 | 1695.048 | 1695048049.1
1.81 | 1696.041 | 1696041311.2
1.82 | 1697.03 | 1697029679.5
1.83 | 1698.013 | 1698013204.9
1.84 | 1698.992 | 1698991937.5
1.85 | 1699.966 | 1699965926.3
1.86 | 1700.935 | 1700935219.9
1.87 | 1701.9 | 1701899865.8
1.88 | 1702.86 | 1702859911.2
1.89 | 1703.815 | 1703815402.2
1.9 | 1704.766 | 1704766384.3
1.91 | 1705.713 | 1705712902.4
1.92 | 1706.655 | 1706655000.7
1.93 | 1707.593 | 1707592722.5
1.94 | 1708.526 | 1708526110.8
1.95 | 1709.455 | 1709455207.8
1.96 | 1710.38 | 1710380055.0
1.97 | 1711.301 | 1711300693.5
1.98 | 1712.217 | 1712217163.5
1.99 | 1713.13 | 1713129504.9
2 | 1714.038 | 1714037756.8
2.02 | 1715.842 | 1715842146.3
2.04 | 1717.631 | 1717630634.6
2.06 | 1719.404 | 1719403515.5
2.08 | 1721.161 | 1721161074.7
2.1 | 1722.904 | 1722903590.2
2.12 | 1724.631 | 1724631332.0
2.14 | 1726.345 | 1726344563.0
2.16 | 1728.044 | 1728043539.0
2.18 | 1729.729 | 1729728508.8
2.2 | 1731.4 | 1731399714.9
2.22 | 1733.057 | 1733057393.3
2.24 | 1734.702 | 1734701773.8
2.26 | 1736.333 | 1736333080.3
2.28 | 1737.952 | 1737951531.2
2.3 | 1739.557 | 1739557339.2
2.32 | 1741.151 | 1741150711.6
2.34 | 1742.732 | 1742731850.7
2.36 | 1744.301 | 1744300953.8
2.38 | 1745.858 | 1745858213.3
2.4 | 1747.404 | 1747403817.0
2.42 | 1748.938 | 1748937948.2
2.44 | 1750.461 | 1750460785.7
2.46 | 1751.973 | 1751972504.3
2.48 | 1753.473 | 1753473274.4
2.5 | 1754.963 | 1754963262.9
2.52 | 1756.443 | 1756442632.3
2.54 | 1757.912 | 1757911541.7
2.56 | 1759.37 | 1759370146.7
2.58 | 1760.819 | 1760818599.1
2.6 | 1762.257 | 1762257047.4
2.62 | 1763.686 | 1763685636.9
2.64 | 1765.105 | 1765104509.7
2.66 | 1766.514 | 1766513804.6
2.68 | 1767.914 | 1767913657.7
2.7 | 1769.304 | 1769304201.9
2.72 | 1770.686 | 1770685567.3
2.74 | 1772.058 | 1772057881.4
2.76 | 1773.421 | 1773421268.9
2.78 | 1774.776 | 1774775852.0
2.8 | 1776.122 | 1776121750.1
2.82 | 1777.459 | 1777459080.3
2.84 | 1778.788 | 1778787957.5
2.86 | 1780.108 | 1780108494.1
2.88 | 1781.421 | 1781420800.0
2.9 | 1782.725 | 1782724983.2
2.92 | 1784.021 | 1784021149.6
2.94 | 1785.309 | 1785309402.8
2.96 | 1786.59 | 1786589844.3
2.98 | 1787.863 | 1787862574.0
3 | 1789.128 | 1789127689.4