## Sheet1
strain,- | stress,MPa | stress,Pa
0 | 729.6106 | 729610590.0
0.002 | 856.2252 | 856225200.2
0.004 | 909.1972 | 909197165.0
0.006 | 944.1553 | 944155342.8
0.008 | 970.5576 | 970557645.4
0.01 | 991.8982 | 991898202.7
0.012 | 1009.873 | 1009872917.7
0.014 | 1025.439 | 1025438691.1
0.016 | 1039.191 | 1039190546.6
0.018 | 1051.525 | 1051524665.5
0.02 | 1062.719 | 1062718606.6
0.022 | 1072.975 | 1072974643.8
0.024 | 1082.445 | 1082444900.6
0.026 | 1091.247 | 1091246766.2
0.028 | 1099.473 | 1099472790.3
0.03 | 1107.197 | 1107197274.6
0.032 | 1114.481 | 1114480806.1
0.034 | 1121.373 | 1121373459.9
0.036 | 1127.917 | 1127917114.3
0.038 | 1134.147 | 1134147160.1
0.04 | 1140.094 | 1140093783.5
0.042 | 1145.783 | 1145782947.1
0.044 | 1151.237 | 1151237147.7
0.046 | 1156.476 | 1156476011.7
0.048 | 1161.517 | 1161516766.8
0.05 | 1166.375 | 1166374620.7
0.052 | 1171.063 | 1171063067.4
0.054 | 1175.594 | 1175594137.1
0.056 | 1179.979 | 1179978602.2
0.058 | 1184.226 | 1184226148.0
0.06 | 1188.346 | 1188345515.6
0.062 | 1192.345 | 1192344621.1
0.064 | 1196.231 | 1196230657.8
0.066 | 1200.01 | 1200010181.9
0.068 | 1203.689 | 1203689185.9
0.07 | 1207.273 | 1207273162.5
0.072 | 1210.767 | 1210767158.6
0.074 | 1214.176 | 1214175823.1
0.076 | 1217.503 | 1217503447.5
0.078 | 1220.754 | 1220754002.3
0.08 | 1223.931 | 1223931168.4
0.082 | 1227.038 | 1227038364.8
0.084 | 1230.079 | 1230078773.0
0.086 | 1233.055 | 1233055358.7
0.088 | 1235.971 | 1235970891.1
0.09 | 1238.828 | 1238827960.0
0.092 | 1241.629 | 1241628991.2
0.094 | 1244.376 | 1244376259.7
0.096 | 1247.072 | 1247071902.9
0.098 | 1249.718 | 1249717930.6
0.1 | 1252.316 | 1252316235.9
0.102 | 1254.869 | 1254868603.5
0.104 | 1257.377 | 1257376718.2
0.106 | 1259.842 | 1259842172.3
0.108 | 1262.266 | 1262266472.0
0.11 | 1264.651 | 1264651044.1
0.112 | 1266.997 | 1266997240.9
0.114 | 1269.306 | 1269306345.8
0.116 | 1271.58 | 1271579577.8
0.118 | 1273.818 | 1273818095.6
0.12 | 1276.023 | 1276023001.9
0.122 | 1278.195 | 1278195346.6
0.124 | 1280.336 | 1280336130.4
0.126 | 1282.446 | 1282446307.9
0.128 | 1284.527 | 1284526790.0
0.13 | 1286.578 | 1286578447.1
0.132 | 1288.602 | 1288602111.2
0.134 | 1290.599 | 1290598578.1
0.136 | 1292.569 | 1292568609.5
0.138 | 1294.513 | 1294512935.1
0.14 | 1296.432 | 1296432254.2
0.142 | 1298.327 | 1298327237.6
0.144 | 1300.199 | 1300198528.8
0.146 | 1302.047 | 1302046745.9
0.148 | 1303.872 | 1303872482.4
0.15 | 1305.676 | 1305676309.2
0.152 | 1307.459 | 1307458774.9
0.154 | 1309.22 | 1309220407.7
0.156 | 1310.962 | 1310961716.1
0.158 | 1312.683 | 1312683189.8
0.16 | 1314.385 | 1314385300.6
0.162 | 1316.069 | 1316068503.6
0.164 | 1317.733 | 1317733237.6
0.166 | 1319.38 | 1319379926.1
0.168 | 1321.009 | 1321008977.9
0.17 | 1322.621 | 1322620788.0
0.172 | 1324.216 | 1324215737.8
0.174 | 1325.794 | 1325794196.0
0.176 | 1327.357 | 1327356519.3
0.178 | 1328.903 | 1328903052.7
0.18 | 1330.434 | 1330434129.8
0.182 | 1331.95 | 1331950074.0
0.184 | 1333.451 | 1333451198.0
0.186 | 1334.938 | 1334937805.1
0.188 | 1336.41 | 1336410189.2
0.19 | 1337.869 | 1337868634.9
0.192 | 1339.313 | 1339313418.4
0.194 | 1340.745 | 1340744807.8
0.196 | 1342.163 | 1342163063.0
0.198 | 1343.568 | 1343568436.3
0.2 | 1344.961 | 1344961172.8
0.202 | 1346.342 | 1346341510.3
0.204 | 1347.71 | 1347709680.2
0.206 | 1349.066 | 1349065907.1
0.208 | 1350.41 | 1350410409.4
0.21 | 1351.743 | 1351743399.4
0.212 | 1353.065 | 1353065083.7
0.214 | 1354.376 | 1354375663.2
0.216 | 1355.675 | 1355675333.5
0.218 | 1356.964 | 1356964284.8
0.22 | 1358.243 | 1358242702.5
0.222 | 1359.511 | 1359510767.1
0.224 | 1360.769 | 1360768654.2
0.226 | 1362.017 | 1362016535.1
0.228 | 1363.255 | 1363254576.8
0.23 | 1364.483 | 1364482941.8
0.232 | 1365.702 | 1365701788.9
0.234 | 1366.911 | 1366911272.6
0.236 | 1368.112 | 1368111543.9
0.238 | 1369.303 | 1369302749.9
0.24 | 1370.485 | 1370485034.2
0.242 | 1371.659 | 1371658537.0
0.244 | 1372.823 | 1372823395.2
0.246 | 1373.98 | 1373979742.3
0.248 | 1375.128 | 1375127708.8
0.25 | 1376.267 | 1376267422.2
0.252 | 1377.399 | 1377399007.0
0.254 | 1378.523 | 1378522584.9
0.256 | 1379.638 | 1379638274.7
0.258 | 1380.746 | 1380746192.6
0.26 | 1381.846 | 1381846452.5
0.262 | 1382.939 | 1382939165.2
0.264 | 1384.024 | 1384024439.6
0.266 | 1385.102 | 1385102381.9
0.268 | 1386.173 | 1386173096.1
0.27 | 1387.237 | 1387236683.9
0.272 | 1388.293 | 1388293245.1
0.274 | 1389.343 | 1389342877.0
0.276 | 1390.386 | 1390385675.0
0.278 | 1391.422 | 1391421732.7
0.28 | 1392.451 | 1392451141.4
0.282 | 1393.474 | 1393473990.9
0.284 | 1394.49 | 1394490369.0
0.286 | 1395.5 | 1395500361.5
0.288 | 1396.504 | 1396504052.8
0.29 | 1397.502 | 1397501525.5
0.292 | 1398.493 | 1398492860.5
0.294 | 1399.478 | 1399478137.1
0.296 | 1400.457 | 1400457433.2
0.298 | 1401.431 | 1401430825.0
0.3 | 1402.398 | 1402398387.3
0.302 | 1403.36 | 1403360193.5
0.304 | 1404.316 | 1404316315.5
0.306 | 1405.267 | 1405266823.9
0.308 | 1406.212 | 1406211788.0
0.31 | 1407.151 | 1407151275.7
0.312 | 1408.085 | 1408085353.8
0.314 | 1409.014 | 1409014087.7
0.316 | 1409.938 | 1409937541.7
0.318 | 1410.856 | 1410855778.9
0.32 | 1411.769 | 1411768861.2
0.322 | 1412.677 | 1412676849.5
0.324 | 1413.58 | 1413579803.5
0.326 | 1414.478 | 1414477781.8
0.328 | 1415.371 | 1415370842.2
0.33 | 1416.259 | 1416259041.3
0.332 | 1417.142 | 1417142434.6
0.334 | 1418.021 | 1418021076.9
0.336 | 1418.895 | 1418895021.9
0.338 | 1419.764 | 1419764322.4
0.34 | 1420.629 | 1420629030.3
0.342 | 1421.489 | 1421489196.7
0.344 | 1422.345 | 1422344871.6
0.346 | 1423.196 | 1423196104.4
0.348 | 1424.043 | 1424042943.6
0.35 | 1424.885 | 1424885436.9
0.352 | 1425.724 | 1425723631.3
0.354 | 1426.558 | 1426557572.8
0.356 | 1427.387 | 1427387306.8
0.358 | 1428.213 | 1428212878.0
0.36 | 1429.034 | 1429034330.3
0.362 | 1429.852 | 1429851707.0
0.364 | 1430.665 | 1430665050.6
0.366 | 1431.474 | 1431474402.9
0.368 | 1432.28 | 1432279805.1
0.37 | 1433.081 | 1433081297.9
0.372 | 1433.879 | 1433878921.1
0.374 | 1434.673 | 1434672714.1
0.376 | 1435.463 | 1435462715.5
0.378 | 1436.249 | 1436248963.5
0.38 | 1437.031 | 1437031495.5
0.382 | 1437.81 | 1437810348.6
0.384 | 1438.586 | 1438585559.0
0.386 | 1439.357 | 1439357162.8
0.388 | 1440.125 | 1440125195.1
0.39 | 1440.89 | 1440889690.9
0.392 | 1441.651 | 1441650684.2
0.394 | 1442.408 | 1442408209.0
0.396 | 1443.162 | 1443162298.4
0.398 | 1443.913 | 1443912985.4
0.4 | 1444.66 | 1444660302.1
0.402 | 1445.404 | 1445404280.4
0.404 | 1446.145 | 1446144951.8
0.406 | 1446.882 | 1446882347.1
0.408 | 1447.616 | 1447616496.9
0.41 | 1448.347 | 1448347431.2
0.412 | 1449.075 | 1449075179.7
0.414 | 1449.8 | 1449799771.6
0.416 | 1450.521 | 1450521235.8
0.418 | 1451.24 | 1451239600.6
0.42 | 1451.955 | 1451954894.0
0.422 | 1452.667 | 1452667143.8
0.424 | 1453.376 | 1453376377.2
0.426 | 1454.083 | 1454082621.0
0.428 | 1454.786 | 1454785901.9
0.43 | 1455.486 | 1455486246.0
0.432 | 1456.184 | 1456183679.1
0.434 | 1456.878 | 1456878226.6
0.436 | 1457.57 | 1457569913.8
0.438 | 1458.259 | 1458258765.4
0.44 | 1458.945 | 1458944805.9
0.442 | 1459.628 | 1459628059.5
0.444 | 1460.309 | 1460308550.0
0.446 | 1460.986 | 1460986300.9
0.448 | 1461.661 | 1461661335.4
0.45 | 1462.334 | 1462333676.6
0.452 | 1463.003 | 1463003346.9
0.454 | 1463.67 | 1463670368.9
0.456 | 1464.335 | 1464334764.4
0.458 | 1464.997 | 1464996555.3
0.46 | 1465.656 | 1465655763.2
0.462 | 1466.312 | 1466312409.1
0.464 | 1466.967 | 1466966514.2
0.466 | 1467.618 | 1467618099.0
0.468 | 1468.267 | 1468267184.2
0.47 | 1468.914 | 1468913789.8
0.472 | 1469.558 | 1469557935.8
0.474 | 1470.2 | 1470199641.9
0.476 | 1470.839 | 1470838927.7
0.478 | 1471.476 | 1471475812.2
0.48 | 1472.11 | 1472110314.5
0.482 | 1472.742 | 1472742453.5
0.484 | 1473.372 | 1473372247.5
0.486 | 1474 | 1473999715.1
0.488 | 1474.625 | 1474624874.1
0.49 | 1475.248 | 1475247742.7
0.492 | 1475.868 | 1475868338.3
0.494 | 1476.487 | 1476486678.6
0.496 | 1477.103 | 1477102780.7
0.498 | 1477.717 | 1477716661.7
0.5 | 1478.328 | 1478328338.6
0.505 | 1479.848 | 1479847996.4
0.51 | 1481.354 | 1481354237.0
0.515 | 1482.847 | 1482847308.6
0.52 | 1484.327 | 1484327452.3
0.525 | 1485.795 | 1485794902.7
0.53 | 1487.25 | 1487249887.9
0.535 | 1488.693 | 1488692629.7
0.54 | 1490.123 | 1490123344.0
0.545 | 1491.542 | 1491542241.1
0.55 | 1492.95 | 1492949525.4
0.555 | 1494.345 | 1494345396.1
0.56 | 1495.73 | 1495730047.5
0.565 | 1497.104 | 1497103668.4
0.57 | 1498.466 | 1498466443.2
0.575 | 1499.819 | 1499818551.3
0.58 | 1501.16 | 1501160168.0
0.585 | 1502.491 | 1502491463.8
0.59 | 1503.813 | 1503812605.4
0.595 | 1505.124 | 1505123755.2
0.6 | 1506.425 | 1506425071.7
0.605 | 1507.717 | 1507716709.5
0.61 | 1508.999 | 1508998819.8
0.615 | 1510.272 | 1510271549.9
0.62 | 1511.535 | 1511535043.9
0.625 | 1512.789 | 1512789442.3
0.63 | 1514.035 | 1514034882.7
0.635 | 1515.271 | 1515271499.1
0.64 | 1516.499 | 1516499423.0
0.645 | 1517.719 | 1517718782.4
0.65 | 1518.93 | 1518929702.8
0.655 | 1520.132 | 1520132306.7
0.66 | 1521.327 | 1521326714.2
0.665 | 1522.513 | 1522513042.4
0.67 | 1523.691 | 1523691406.0
0.675 | 1524.862 | 1524861917.4
0.68 | 1526.025 | 1526024686.5
0.685 | 1527.18 | 1527179820.6
0.69 | 1528.327 | 1528327425.3
0.695 | 1529.468 | 1529467603.3
0.7 | 1530.6 | 1530600455.9
0.705 | 1531.726 | 1531726081.7
0.71 | 1532.845 | 1532844577.5
0.715 | 1533.956 | 1533956038.4
0.72 | 1535.061 | 1535060557.2
0.725 | 1536.158 | 1536158224.9
0.73 | 1537.249 | 1537249131.0
0.735 | 1538.333 | 1538333362.7
0.74 | 1539.411 | 1539411006.1
0.745 | 1540.482 | 1540482145.1
0.75 | 1541.547 | 1541546862.3
0.755 | 1542.605 | 1542605238.6
0.76 | 1543.657 | 1543657353.3
0.765 | 1544.703 | 1544703284.2
0.77 | 1545.743 | 1545743107.8
0.775 | 1546.777 | 1546776899.0
0.78 | 1547.805 | 1547804731.3
0.785 | 1548.827 | 1548826676.9
0.79 | 1549.843 | 1549842806.8
0.795 | 1550.853 | 1550853190.4
0.8 | 1551.858 | 1551857896.1
0.805 | 1552.857 | 1552856990.9
0.81 | 1553.851 | 1553850540.7
0.815 | 1554.839 | 1554838610.3
0.82 | 1555.821 | 1555821263.1
0.825 | 1556.799 | 1556798561.6
0.83 | 1557.771 | 1557770567.1
0.835 | 1558.737 | 1558737340.0
0.84 | 1559.699 | 1559698939.4
0.845 | 1560.655 | 1560655423.5
0.85 | 1561.607 | 1561606849.6
0.855 | 1562.553 | 1562553274.0
0.86 | 1563.495 | 1563494751.8
0.865 | 1564.431 | 1564431337.6
0.87 | 1565.363 | 1565363084.7
0.875 | 1566.29 | 1566290045.7
0.88 | 1567.212 | 1567212272.3
0.885 | 1568.13 | 1568129815.4
0.89 | 1569.043 | 1569042725.1
0.895 | 1569.951 | 1569951050.5
0.9 | 1570.855 | 1570854840.0
0.905 | 1571.754 | 1571754141.3
0.91 | 1572.649 | 1572649001.4
0.915 | 1573.539 | 1573539466.2
0.92 | 1574.426 | 1574425581.4
0.925 | 1575.307 | 1575307391.4
0.93 | 1576.185 | 1576184940.5
0.935 | 1577.058 | 1577058271.7
0.94 | 1577.927 | 1577927428.0
0.945 | 1578.792 | 1578792451.1
0.95 | 1579.653 | 1579653382.5
0.955 | 1580.51 | 1580510262.9
0.96 | 1581.363 | 1581363132.5
0.965 | 1582.212 | 1582212030.6
0.97 | 1583.057 | 1583056996.3
0.975 | 1583.898 | 1583898067.9
0.98 | 1584.735 | 1584735283.0
0.985 | 1585.569 | 1585568679.1
0.99 | 1586.398 | 1586398292.6
0.995 | 1587.224 | 1587224159.8
1 | 1588.046 | 1588046316.3
1.005 | 1588.865 | 1588864797.1
1.01 | 1589.68 | 1589679636.8
1.015 | 1590.491 | 1590490869.6
1.02 | 1591.299 | 1591298529.0
1.025 | 1592.103 | 1592102648.1
1.03 | 1592.903 | 1592903259.7
1.035 | 1593.7 | 1593700395.9
1.04 | 1594.494 | 1594494088.5
1.045 | 1595.284 | 1595284368.9
1.05 | 1596.071 | 1596071267.8
1.055 | 1596.855 | 1596854815.8
1.06 | 1597.635 | 1597635042.9
1.065 | 1598.412 | 1598411978.7
1.07 | 1599.186 | 1599185652.5
1.075 | 1599.956 | 1599956093.1
1.08 | 1600.723 | 1600723328.9
1.085 | 1601.487 | 1601487388.0
1.09 | 1602.248 | 1602248298.2
1.095 | 1603.006 | 1603006086.6
1.1 | 1603.761 | 1603760780.4
1.105 | 1604.512 | 1604512406.1
1.11 | 1605.261 | 1605260990.0
1.115 | 1606.007 | 1606006557.9
1.12 | 1606.749 | 1606749135.6
1.125 | 1607.489 | 1607488748.2
1.13 | 1608.225 | 1608225420.7
1.135 | 1608.959 | 1608959177.6
1.14 | 1609.69 | 1609690043.4
1.145 | 1610.418 | 1610418041.9
1.15 | 1611.143 | 1611143196.9
1.155 | 1611.866 | 1611865531.8
1.16 | 1612.585 | 1612585069.7
1.165 | 1613.302 | 1613301833.3
1.17 | 1614.016 | 1614015845.2
1.175 | 1614.727 | 1614727127.7
1.18 | 1615.436 | 1615435702.7
1.185 | 1616.142 | 1616141591.9
1.19 | 1616.845 | 1616844816.8
1.195 | 1617.545 | 1617545398.6
1.2 | 1618.243 | 1618243358.2
1.205 | 1618.939 | 1618938716.2
1.21 | 1619.631 | 1619631493.2
1.215 | 1620.322 | 1620321709.2
1.22 | 1621.009 | 1621009384.2
1.225 | 1621.695 | 1621694538.0
1.23 | 1622.377 | 1622377189.9
1.235 | 1623.057 | 1623057359.3
1.24 | 1623.735 | 1623735065.2
1.245 | 1624.41 | 1624410326.3
1.25 | 1625.083 | 1625083161.2
1.255 | 1625.754 | 1625753588.4
1.26 | 1626.422 | 1626421625.9
1.265 | 1627.087 | 1627087291.8
1.27 | 1627.751 | 1627750603.6
1.275 | 1628.412 | 1628411579.1
1.28 | 1629.07 | 1629070235.5
1.285 | 1629.727 | 1629726590.0
1.29 | 1630.381 | 1630380659.4
1.295 | 1631.032 | 1631032460.7
1.3 | 1631.682 | 1631682010.3
1.305 | 1632.329 | 1632329324.7
1.31 | 1632.974 | 1632974420.0
1.315 | 1633.617 | 1633617312.3
1.32 | 1634.258 | 1634258017.5
1.325 | 1634.897 | 1634896551.2
1.33 | 1635.533 | 1635532928.9
1.335 | 1636.167 | 1636167165.9
1.34 | 1636.799 | 1636799277.5
1.345 | 1637.429 | 1637429278.7
1.35 | 1638.057 | 1638057184.3
1.355 | 1638.683 | 1638683008.9
1.36 | 1639.307 | 1639306767.2
1.365 | 1639.928 | 1639928473.5
1.37 | 1640.548 | 1640548142.0
1.375 | 1641.166 | 1641165786.9
1.38 | 1641.781 | 1641781422.0
1.385 | 1642.395 | 1642395061.1
1.39 | 1643.007 | 1643006717.8
1.395 | 1643.616 | 1643616405.8
1.4 | 1644.224 | 1644224138.2
1.405 | 1644.83 | 1644829928.4
1.41 | 1645.434 | 1645433789.4
1.415 | 1646.036 | 1646035734.2
1.42 | 1646.636 | 1646635775.5
1.425 | 1647.234 | 1647233926.1
1.43 | 1647.83 | 1647830198.6
1.435 | 1648.425 | 1648424605.3
1.44 | 1649.017 | 1649017158.6
1.445 | 1649.608 | 1649607870.7
1.45 | 1650.197 | 1650196753.5
1.455 | 1650.784 | 1650783819.1
1.46 | 1651.369 | 1651369079.3
1.465 | 1651.953 | 1651952545.8
1.47 | 1652.534 | 1652534230.1
1.475 | 1653.114 | 1653114143.8
1.48 | 1653.692 | 1653692298.1
1.485 | 1654.269 | 1654268704.5
1.49 | 1654.843 | 1654843373.9
1.495 | 1655.416 | 1655416317.4
1.5 | 1655.988 | 1655987546.1
1.505 | 1656.557 | 1656557070.6
1.51 | 1657.125 | 1657124901.7
1.515 | 1657.691 | 1657691050.0
1.52 | 1658.256 | 1658255526.0
1.525 | 1658.818 | 1658818340.2
1.53 | 1659.38 | 1659379502.9
1.535 | 1659.939 | 1659939024.2
1.54 | 1660.497 | 1660496914.3
1.545 | 1661.053 | 1661053183.3
1.55 | 1661.608 | 1661607841.0
1.555 | 1662.161 | 1662160897.3
1.56 | 1662.712 | 1662712361.9
1.565 | 1663.262 | 1663262244.6
1.57 | 1663.811 | 1663810554.8
1.575 | 1664.357 | 1664357302.1
1.58 | 1664.902 | 1664902495.8
1.585 | 1665.446 | 1665446145.3
1.59 | 1665.988 | 1665988259.8
1.595 | 1666.529 | 1666528848.4
1.6 | 1667.068 | 1667067920.2
1.605 | 1667.605 | 1667605484.1
1.61 | 1668.142 | 1668141549.1
1.615 | 1668.676 | 1668676123.9
1.62 | 1669.209 | 1669209217.3
1.625 | 1669.741 | 1669740838.0
1.63 | 1670.271 | 1670270994.5
1.635 | 1670.8 | 1670799695.3
1.64 | 1671.327 | 1671326948.9
1.645 | 1671.853 | 1671852763.6
1.65 | 1672.377 | 1672377147.8
1.655 | 1672.9 | 1672900109.5
1.66 | 1673.422 | 1673421657.0
1.665 | 1673.942 | 1673941798.2
1.67 | 1674.461 | 1674460541.3
1.675 | 1674.978 | 1674977894.1
1.68 | 1675.494 | 1675493864.5
1.685 | 1676.008 | 1676008460.3
1.69 | 1676.522 | 1676521689.2
1.695 | 1677.034 | 1677033558.9
1.7 | 1677.544 | 1677544076.9
1.71 | 1678.561 | 1678561088.0
1.72 | 1679.573 | 1679572782.0
1.73 | 1680.579 | 1680579217.5
1.74 | 1681.58 | 1681580451.8
1.75 | 1682.577 | 1682576541.4
1.76 | 1683.568 | 1683567542.1
1.77 | 1684.554 | 1684553508.5
1.78 | 1685.534 | 1685534494.3
1.79 | 1686.511 | 1686510552.6
1.8 | 1687.482 | 1687481735.2
1.81 | 1688.448 | 1688448093.6
1.82 | 1689.41 | 1689409678.1
1.83 | 1690.367 | 1690366538.3
1.84 | 1691.319 | 1691318723.0
1.85 | 1692.266 | 1692266280.4
1.86 | 1693.209 | 1693209257.6
1.87 | 1694.148 | 1694147701.4
1.88 | 1695.082 | 1695081657.5
1.89 | 1696.011 | 1696011171.1
1.9 | 1696.936 | 1696936286.7
1.91 | 1697.857 | 1697857048.1
1.92 | 1698.773 | 1698773498.3
1.93 | 1699.686 | 1699685679.9
1.94 | 1700.594 | 1700593634.7
1.95 | 1701.497 | 1701497403.9
1.96 | 1702.397 | 1702397028.1
1.97 | 1703.293 | 1703292547.4
1.98 | 1704.184 | 1704184001.1
1.99 | 1705.071 | 1705071428.0
2 | 1705.955 | 1705954866.6
2.02 | 1707.71 | 1707709928.8
2.04 | 1709.449 | 1709449483.1
2.06 | 1711.174 | 1711173816.5
2.08 | 1712.883 | 1712883207.9
2.1 | 1714.578 | 1714577928.7
2.12 | 1716.258 | 1716258242.7
2.14 | 1717.924 | 1717924406.4
2.16 | 1719.577 | 1719576669.6
2.18 | 1721.215 | 1721215275.4
2.2 | 1722.84 | 1722840460.4
2.22 | 1724.452 | 1724452454.9
2.24 | 1726.051 | 1726051483.4
2.26 | 1727.638 | 1727637764.6
2.28 | 1729.212 | 1729211511.5
2.3 | 1730.773 | 1730772931.8
2.32 | 1732.322 | 1732322228.0
2.34 | 1733.86 | 1733859597.4
2.36 | 1735.385 | 1735385232.7
2.38 | 1736.899 | 1736899321.7
2.4 | 1738.402 | 1738402047.6
2.42 | 1739.894 | 1739893589.5
2.44 | 1741.374 | 1741374121.8
2.46 | 1742.844 | 1742843815.2
2.48 | 1744.303 | 1744302836.0
2.5 | 1745.751 | 1745751347.0
2.52 | 1747.19 | 1747189506.9
2.54 | 1748.617 | 1748617471.1
2.56 | 1750.035 | 1750035391.1
2.58 | 1751.443 | 1751443415.4
2.6 | 1752.842 | 1752841688.7
2.62 | 1754.23 | 1754230353.0
2.64 | 1755.61 | 1755609546.8
2.66 | 1756.979 | 1756979405.7
2.68 | 1758.34 | 1758340062.4
2.7 | 1759.692 | 1759691646.6
2.72 | 1761.034 | 1761034285.3
2.74 | 1762.368 | 1762368103.0
2.76 | 1763.693 | 1763693221.2
2.78 | 1765.01 | 1765009759.1
2.8 | 1766.318 | 1766317833.4
2.82 | 1767.618 | 1767617558.5
2.84 | 1768.909 | 1768909046.1
2.86 | 1770.192 | 1770192406.0
2.88 | 1771.468 | 1771467745.6
2.9 | 1772.735 | 1772735170.2
2.92 | 1773.995 | 1773994783.1
2.94 | 1775.247 | 1775246685.2
2.96 | 1776.491 | 1776490975.9
2.98 | 1777.728 | 1777727752.4
3 | 1778.957 | 1778957109.9