## Sheet1
strain,- | stress,MPa | stress,Pa
0 | 734.2313 | 734231341.0
0.002 | 860.1355 | 860135503.6
0.004 | 912.7809 | 912780854.0
0.006 | 947.5098 | 947509782.9
0.008 | 973.7314 | 973731441.9
0.01 | 994.9212 | 994921235.2
0.012 | 1012.766 | 1012765673.4
0.014 | 1028.216 | 1028216208.9
0.016 | 1041.864 | 1041864397.0
0.018 | 1054.104 | 1054104062.2
0.02 | 1065.211 | 1065211082.3
0.022 | 1075.386 | 1075386486.1
0.024 | 1084.781 | 1084781447.2
0.026 | 1093.513 | 1093512612.6
0.028 | 1101.672 | 1101671939.0
0.03 | 1109.333 | 1109333247.4
0.032 | 1116.557 | 1116556728.6
0.034 | 1123.392 | 1123392127.1
0.036 | 1129.881 | 1129881042.1
0.038 | 1136.059 | 1136058626.8
0.04 | 1141.955 | 1141954863.1
0.042 | 1147.596 | 1147595536.5
0.044 | 1153.003 | 1153002989.2
0.046 | 1158.197 | 1158196712.0
0.048 | 1163.194 | 1163193812.7
0.05 | 1168.009 | 1168009392.7
0.052 | 1172.657 | 1172656850.9
0.054 | 1177.148 | 1177148132.2
0.056 | 1181.494 | 1181493932.5
0.058 | 1185.704 | 1185703867.8
0.06 | 1189.787 | 1189786616.3
0.062 | 1193.75 | 1193750037.1
0.064 | 1197.601 | 1197601271.2
0.066 | 1201.347 | 1201346826.9
0.068 | 1204.993 | 1204992653.1
0.07 | 1208.544 | 1208544201.9
0.072 | 1212.006 | 1212006483.3
0.074 | 1215.384 | 1215384111.4
0.076 | 1218.681 | 1218681346.0
0.078 | 1221.902 | 1221902128.1
0.08 | 1225.05 | 1225050110.9
0.082 | 1228.129 | 1228128687.7
0.084 | 1231.141 | 1231141016.1
0.086 | 1234.09 | 1234090039.3
0.088 | 1236.979 | 1236978505.6
0.09 | 1239.809 | 1239808985.1
0.092 | 1242.584 | 1242583884.9
0.094 | 1245.305 | 1245305462.9
0.096 | 1247.976 | 1247975839.8
0.098 | 1250.597 | 1250597010.2
0.1 | 1253.171 | 1253170852.4
0.102 | 1255.699 | 1255699137.3
0.104 | 1258.184 | 1258183536.8
0.106 | 1260.626 | 1260625630.6
0.108 | 1263.027 | 1263026913.4
0.11 | 1265.389 | 1265388800.7
0.112 | 1267.713 | 1267712634.2
0.114 | 1270 | 1269999687.3
0.116 | 1272.251 | 1272251169.3
0.118 | 1274.468 | 1274468229.9
0.12 | 1276.652 | 1276651962.9
0.122 | 1278.803 | 1278803410.1
0.124 | 1280.924 | 1280923564.1
0.126 | 1283.013 | 1283013371.9
0.128 | 1285.074 | 1285073737.3
0.13 | 1287.106 | 1287105523.7
0.132 | 1289.11 | 1289109556.3
0.134 | 1291.087 | 1291086624.6
0.136 | 1293.037 | 1293037484.2
0.138 | 1294.963 | 1294962858.9
0.14 | 1296.863 | 1296863442.4
0.142 | 1298.74 | 1298739900.1
0.144 | 1300.593 | 1300592870.2
0.146 | 1302.423 | 1302422965.8
0.148 | 1304.231 | 1304230775.8
0.15 | 1306.017 | 1306016866.1
0.152 | 1307.782 | 1307781781.1
0.154 | 1309.526 | 1309526044.6
0.156 | 1311.25 | 1311250160.9
0.158 | 1312.955 | 1312954615.6
0.16 | 1314.64 | 1314639877.0
0.162 | 1316.306 | 1316306396.1
0.164 | 1317.955 | 1317954608.2
0.166 | 1319.585 | 1319584933.4
0.168 | 1321.198 | 1321197777.1
0.17 | 1322.794 | 1322793530.9
0.172 | 1324.373 | 1324372573.1
0.174 | 1325.935 | 1325935269.4
0.176 | 1327.482 | 1327481973.6
0.178 | 1329.013 | 1329013027.6
0.18 | 1330.529 | 1330528762.5
0.182 | 1332.029 | 1332029498.8
0.184 | 1333.516 | 1333515546.7
0.186 | 1334.987 | 1334987207.0
0.188 | 1336.445 | 1336444770.9
0.19 | 1337.889 | 1337888520.9
0.192 | 1339.319 | 1339318730.8
0.194 | 1340.736 | 1340735666.4
0.196 | 1342.14 | 1342139585.4
0.198 | 1343.531 | 1343530738.0
0.2 | 1344.909 | 1344909367.2
0.202 | 1346.276 | 1346275709.0
0.204 | 1347.63 | 1347629992.6
0.206 | 1348.972 | 1348972440.7
0.208 | 1350.303 | 1350303270.0
0.21 | 1351.623 | 1351622690.9
0.212 | 1352.931 | 1352930908.3
0.214 | 1354.228 | 1354228121.3
0.216 | 1355.515 | 1355514523.9
0.218 | 1356.79 | 1356790304.8
0.22 | 1358.056 | 1358055647.6
0.222 | 1359.311 | 1359310731.3
0.224 | 1360.556 | 1360555730.2
0.226 | 1361.791 | 1361790813.9
0.228 | 1363.016 | 1363016148.1
0.23 | 1364.232 | 1364231893.9
0.232 | 1365.438 | 1365438208.6
0.234 | 1366.635 | 1366635245.6
0.236 | 1367.823 | 1367823154.3
0.238 | 1369.002 | 1369002080.8
0.24 | 1370.172 | 1370172167.4
0.242 | 1371.334 | 1371333553.1
0.244 | 1372.486 | 1372486373.4
0.246 | 1373.631 | 1373630761.0
0.248 | 1374.767 | 1374766845.1
0.25 | 1375.895 | 1375894752.0
0.252 | 1377.015 | 1377014605.2
0.254 | 1378.127 | 1378126525.4
0.256 | 1379.231 | 1379230630.3
0.258 | 1380.327 | 1380327035.2
0.26 | 1381.416 | 1381415852.7
0.262 | 1382.497 | 1382497193.1
0.264 | 1383.571 | 1383571164.0
0.266 | 1384.638 | 1384637870.8
0.268 | 1385.697 | 1385697416.5
0.27 | 1386.75 | 1386749902.1
0.272 | 1387.795 | 1387795426.3
0.274 | 1388.834 | 1388834085.7
0.276 | 1389.866 | 1389865974.9
0.278 | 1390.891 | 1390891186.5
0.28 | 1391.91 | 1391909811.2
0.282 | 1392.922 | 1392921937.8
0.284 | 1393.928 | 1393927653.4
0.286 | 1394.927 | 1394927043.2
0.288 | 1395.92 | 1395920190.7
0.29 | 1396.907 | 1396907177.8
0.292 | 1397.888 | 1397888084.7
0.294 | 1398.863 | 1398862990.0
0.296 | 1399.832 | 1399831970.9
0.298 | 1400.795 | 1400795102.9
0.3 | 1401.752 | 1401752460.3
0.302 | 1402.704 | 1402704115.6
0.304 | 1403.65 | 1403650140.2
0.306 | 1404.591 | 1404590604.1
0.308 | 1405.526 | 1405525575.9
0.31 | 1406.455 | 1406455123.0
0.312 | 1407.379 | 1407379311.5
0.314 | 1408.298 | 1408298206.3
0.316 | 1409.212 | 1409211871.0
0.318 | 1410.12 | 1410120368.3
0.32 | 1411.024 | 1411023759.5
0.322 | 1411.922 | 1411922104.8
0.324 | 1412.815 | 1412815463.6
0.326 | 1413.704 | 1413703894.0
0.328 | 1414.587 | 1414587453.0
0.33 | 1415.466 | 1415466196.9
0.332 | 1416.34 | 1416340180.6
0.334 | 1417.209 | 1417209458.6
0.336 | 1418.074 | 1418074083.9
0.338 | 1418.934 | 1418934108.9
0.34 | 1419.79 | 1419789585.0
0.342 | 1420.641 | 1420640562.9
0.344 | 1421.487 | 1421487092.2
0.346 | 1422.329 | 1422329221.8
0.348 | 1423.167 | 1423166999.7
0.35 | 1424 | 1424000473.3
0.352 | 1424.83 | 1424829689.0
0.354 | 1425.655 | 1425654692.5
0.356 | 1426.476 | 1426475528.8
0.358 | 1427.292 | 1427292242.2
0.36 | 1428.105 | 1428104876.2
0.362 | 1428.913 | 1428913473.6
0.364 | 1429.718 | 1429718076.6
0.366 | 1430.519 | 1430518726.7
0.368 | 1431.315 | 1431315464.6
0.37 | 1432.108 | 1432108330.7
0.372 | 1432.897 | 1432897364.4
0.374 | 1433.683 | 1433682604.8
0.376 | 1434.464 | 1434464090.0
0.378 | 1435.242 | 1435241858.0
0.38 | 1436.016 | 1436015945.9
0.382 | 1436.786 | 1436786390.3
0.384 | 1437.553 | 1437553227.3
0.386 | 1438.316 | 1438316492.3
0.388 | 1439.076 | 1439076220.5
0.39 | 1439.832 | 1439832446.2
0.392 | 1440.585 | 1440585203.5
0.394 | 1441.335 | 1441334525.7
0.396 | 1442.08 | 1442080445.8
0.398 | 1442.823 | 1442822996.4
0.4 | 1443.562 | 1443562209.5
0.402 | 1444.298 | 1444298116.5
0.404 | 1445.031 | 1445030748.7
0.406 | 1445.76 | 1445760136.6
0.408 | 1446.486 | 1446486310.6
0.41 | 1447.209 | 1447209300.3
0.412 | 1447.929 | 1447929135.1
0.414 | 1448.646 | 1448645844.1
0.416 | 1449.359 | 1449359455.7
0.418 | 1450.07 | 1450069998.2
0.42 | 1450.777 | 1450777499.2
0.422 | 1451.482 | 1451481986.3
0.424 | 1452.183 | 1452183486.4
0.426 | 1452.882 | 1452882026.1
0.428 | 1453.578 | 1453577631.8
0.43 | 1454.27 | 1454270329.3
0.432 | 1454.96 | 1454960144.3
0.434 | 1455.647 | 1455647102.0
0.436 | 1456.331 | 1456331227.3
0.438 | 1457.013 | 1457012544.8
0.44 | 1457.691 | 1457691078.7
0.442 | 1458.367 | 1458366852.9
0.444 | 1459.04 | 1459039891.2
0.446 | 1459.71 | 1459710216.7
0.448 | 1460.378 | 1460377852.6
0.45 | 1461.043 | 1461042821.4
0.452 | 1461.705 | 1461705145.7
0.454 | 1462.365 | 1462364847.6
0.456 | 1463.022 | 1463021948.9
0.458 | 1463.676 | 1463676471.2
0.46 | 1464.328 | 1464328435.8
0.462 | 1464.978 | 1464977863.7
0.464 | 1465.625 | 1465624775.8
0.466 | 1466.269 | 1466269192.5
0.468 | 1466.911 | 1466911134.1
0.47 | 1467.551 | 1467550620.7
0.472 | 1468.188 | 1468187671.9
0.474 | 1468.822 | 1468822307.2
0.476 | 1469.455 | 1469454546.1
0.478 | 1470.084 | 1470084407.5
0.48 | 1470.712 | 1470711910.3
0.482 | 1471.337 | 1471337073.0
0.484 | 1471.96 | 1471959914.0
0.486 | 1472.58 | 1472580451.5
0.488 | 1473.199 | 1473198703.4
0.49 | 1473.815 | 1473814687.4
0.492 | 1474.428 | 1474428421.1
0.494 | 1475.04 | 1475039921.7
0.496 | 1475.649 | 1475649206.4
0.498 | 1476.256 | 1476256292.1
0.5 | 1476.861 | 1476861195.4
0.505 | 1478.364 | 1478364014.0
0.51 | 1479.854 | 1479853548.8
0.515 | 1481.33 | 1481330045.5
0.52 | 1482.794 | 1482793743.1
0.525 | 1484.245 | 1484244874.0
0.53 | 1485.684 | 1485683663.9
0.535 | 1487.11 | 1487110332.8
0.54 | 1488.525 | 1488525094.4
0.545 | 1489.928 | 1489928157.0
0.55 | 1491.32 | 1491319723.1
0.555 | 1492.7 | 1492699990.2
0.56 | 1494.069 | 1494069150.4
0.565 | 1495.427 | 1495427390.9
0.57 | 1496.775 | 1496774894.4
0.575 | 1498.112 | 1498111838.5
0.58 | 1499.438 | 1499438396.8
0.585 | 1500.755 | 1500754738.4
0.59 | 1502.061 | 1502061028.1
0.595 | 1503.357 | 1503357426.9
0.6 | 1504.644 | 1504644091.8
0.605 | 1505.921 | 1505921175.9
0.61 | 1507.189 | 1507188828.9
0.615 | 1508.447 | 1508447196.8
0.62 | 1509.696 | 1509696422.2
0.625 | 1510.937 | 1510936644.4
0.63 | 1512.168 | 1512167999.5
0.635 | 1513.391 | 1513390620.4
0.64 | 1514.605 | 1514604637.0
0.645 | 1515.81 | 1515810176.5
0.65 | 1517.007 | 1517007362.9
0.655 | 1518.196 | 1518196317.7
0.66 | 1519.377 | 1519377159.6
0.665 | 1520.55 | 1520550004.8
0.67 | 1521.715 | 1521714966.8
0.675 | 1522.872 | 1522872156.9
0.68 | 1524.022 | 1524021683.9
0.685 | 1525.164 | 1525163654.3
0.69 | 1526.298 | 1526298172.2
0.695 | 1527.425 | 1527425339.8
0.7 | 1528.545 | 1528545257.1
0.705 | 1529.658 | 1529658021.8
0.71 | 1530.764 | 1530763730.0
0.715 | 1531.862 | 1531862475.5
0.72 | 1532.954 | 1532954350.4
0.725 | 1534.039 | 1534039444.8
0.73 | 1535.118 | 1535117847.3
0.735 | 1536.19 | 1536189644.3
0.74 | 1537.255 | 1537254920.9
0.745 | 1538.314 | 1538313760.4
0.75 | 1539.366 | 1539366244.5
0.755 | 1540.412 | 1540412453.2
0.76 | 1541.452 | 1541452465.1
0.765 | 1542.486 | 1542486357.4
0.77 | 1543.514 | 1543514205.6
0.775 | 1544.536 | 1544536083.9
0.78 | 1545.552 | 1545552065.2
0.785 | 1546.562 | 1546562221.0
0.79 | 1547.567 | 1547566621.5
0.795 | 1548.565 | 1548565335.4
0.8 | 1549.558 | 1549558430.5
0.805 | 1550.546 | 1550545973.1
0.81 | 1551.528 | 1551528028.5
0.815 | 1552.505 | 1552504660.8
0.82 | 1553.476 | 1553475932.8
0.825 | 1554.442 | 1554441906.4
0.83 | 1555.403 | 1555402642.2
0.835 | 1556.358 | 1556358200.1
0.84 | 1557.309 | 1557308638.6
0.845 | 1558.254 | 1558254015.4
0.85 | 1559.194 | 1559194387.0
0.855 | 1560.13 | 1560129809.3
0.86 | 1561.06 | 1561060336.9
0.865 | 1561.986 | 1561986023.8
0.87 | 1562.907 | 1562906922.7
0.875 | 1563.823 | 1563823085.8
0.88 | 1564.735 | 1564734564.2
0.885 | 1565.641 | 1565641408.3
0.89 | 1566.544 | 1566543667.7
0.895 | 1567.441 | 1567441391.1
0.9 | 1568.335 | 1568334626.3
0.905 | 1569.223 | 1569223420.6
0.91 | 1570.108 | 1570107820.4
0.915 | 1570.988 | 1570987871.4
0.92 | 1571.864 | 1571863618.6
0.925 | 1572.735 | 1572735106.1
0.93 | 1573.602 | 1573602377.5
0.935 | 1574.465 | 1574465475.8
0.94 | 1575.324 | 1575324443.2
0.945 | 1576.179 | 1576179321.2
0.95 | 1577.03 | 1577030150.7
0.955 | 1577.877 | 1577876972.2
0.96 | 1578.72 | 1578719825.3
0.965 | 1579.559 | 1579558749.0
0.97 | 1580.394 | 1580393782.0
0.975 | 1581.225 | 1581224962.2
0.98 | 1582.052 | 1582052327.0
0.985 | 1582.876 | 1582875913.1
0.99 | 1583.696 | 1583695757.0
0.995 | 1584.512 | 1584511894.3
1 | 1585.324 | 1585324360.4
1.005 | 1586.133 | 1586133189.9
1.01 | 1586.938 | 1586938417.1
1.015 | 1587.74 | 1587740075.7
1.02 | 1588.538 | 1588538199.1
1.025 | 1589.333 | 1589332819.9
1.03 | 1590.124 | 1590123970.6
1.035 | 1590.912 | 1590911683.1
1.04 | 1591.696 | 1591695988.7
1.045 | 1592.477 | 1592476918.4
1.05 | 1593.255 | 1593254502.9
1.055 | 1594.029 | 1594028772.2
1.06 | 1594.8 | 1594799756.2
1.065 | 1595.567 | 1595567484.1
1.07 | 1596.332 | 1596331984.9
1.075 | 1597.093 | 1597093287.2
1.08 | 1597.851 | 1597851419.0
1.085 | 1598.606 | 1598606408.2
1.09 | 1599.358 | 1599358282.1
1.095 | 1600.107 | 1600107067.9
1.1 | 1600.853 | 1600852792.2
1.105 | 1601.595 | 1601595481.4
1.11 | 1602.335 | 1602335161.4
1.115 | 1603.072 | 1603071857.9
1.12 | 1603.806 | 1603805596.3
1.125 | 1604.536 | 1604536401.5
1.13 | 1605.264 | 1605264298.2
1.135 | 1605.989 | 1605989310.9
1.14 | 1606.711 | 1606711463.4
1.145 | 1607.431 | 1607430779.6
1.15 | 1608.147 | 1608147283.0
1.155 | 1608.861 | 1608860996.6
1.16 | 1609.572 | 1609571943.4
1.165 | 1610.28 | 1610280145.8
1.17 | 1610.986 | 1610985626.3
1.175 | 1611.688 | 1611688406.9
1.18 | 1612.389 | 1612388509.2
1.185 | 1613.086 | 1613085954.8
1.19 | 1613.781 | 1613780764.9
1.195 | 1614.473 | 1614472960.5
1.2 | 1615.163 | 1615162562.2
1.205 | 1615.85 | 1615849590.5
1.21 | 1616.534 | 1616534065.8
1.215 | 1617.216 | 1617216007.8
1.22 | 1617.895 | 1617895436.4
1.225 | 1618.572 | 1618572371.1
1.23 | 1619.247 | 1619246831.1
1.235 | 1619.919 | 1619918835.5
1.24 | 1620.588 | 1620588403.1
1.245 | 1621.256 | 1621255552.6
1.25 | 1621.92 | 1621920302.2
1.255 | 1622.583 | 1622582670.2
1.26 | 1623.243 | 1623242674.6
1.265 | 1623.9 | 1623900333.1
1.27 | 1624.556 | 1624555663.2
1.275 | 1625.209 | 1625208682.3
1.28 | 1625.859 | 1625859407.7
1.285 | 1626.508 | 1626507856.2
1.29 | 1627.154 | 1627154044.6
1.295 | 1627.798 | 1627797989.5
1.3 | 1628.44 | 1628439707.3
1.305 | 1629.079 | 1629079214.3
1.31 | 1629.717 | 1629716526.5
1.315 | 1630.352 | 1630351659.7
1.32 | 1630.985 | 1630984629.6
1.325 | 1631.615 | 1631615451.7
1.33 | 1632.244 | 1632244141.5
1.335 | 1632.871 | 1632870714.0
1.34 | 1633.495 | 1633495184.3
1.345 | 1634.118 | 1634117567.3
1.35 | 1634.738 | 1634737877.6
1.355 | 1635.356 | 1635356129.8
1.36 | 1635.972 | 1635972338.3
1.365 | 1636.587 | 1636586517.2
1.37 | 1637.199 | 1637198680.7
1.375 | 1637.809 | 1637808842.7
1.38 | 1638.417 | 1638417017.0
1.385 | 1639.023 | 1639023217.2
1.39 | 1639.627 | 1639627456.9
1.395 | 1640.23 | 1640229749.3
1.4 | 1640.83 | 1640830107.7
1.405 | 1641.429 | 1641428545.2
1.41 | 1642.025 | 1642025074.7
1.415 | 1642.62 | 1642619709.0
1.42 | 1643.212 | 1643212460.9
1.425 | 1643.803 | 1643803342.8
1.43 | 1644.392 | 1644392367.3
1.435 | 1644.98 | 1644979546.5
1.44 | 1645.565 | 1645564892.7
1.445 | 1646.148 | 1646148418.0
1.45 | 1646.73 | 1646730134.2
1.455 | 1647.31 | 1647310053.2
1.46 | 1647.888 | 1647888186.7
1.465 | 1648.465 | 1648464546.2
1.47 | 1649.039 | 1649039143.3
1.475 | 1649.612 | 1649611989.3
1.48 | 1650.183 | 1650183095.4
1.485 | 1650.752 | 1650752472.7
1.49 | 1651.32 | 1651320132.4
1.495 | 1651.886 | 1651886085.2
1.5 | 1652.45 | 1652450342.1
1.505 | 1653.013 | 1653012913.7
1.51 | 1653.574 | 1653573810.6
1.515 | 1654.133 | 1654133043.4
1.52 | 1654.691 | 1654690622.4
1.525 | 1655.247 | 1655246557.9
1.53 | 1655.801 | 1655800860.2
1.535 | 1656.354 | 1656353539.4
1.54 | 1656.905 | 1656904605.4
1.545 | 1657.454 | 1657454068.2
1.55 | 1658.002 | 1658001937.7
1.555 | 1658.548 | 1658548223.5
1.56 | 1659.093 | 1659092935.3
1.565 | 1659.636 | 1659636082.7
1.57 | 1660.178 | 1660177675.1
1.575 | 1660.718 | 1660717721.9
1.58 | 1661.256 | 1661256232.4
1.585 | 1661.793 | 1661793215.9
1.59 | 1662.329 | 1662328681.3
1.595 | 1662.863 | 1662862637.9
1.6 | 1663.395 | 1663395094.5
1.605 | 1663.926 | 1663926060.1
1.61 | 1664.456 | 1664455543.3
1.615 | 1664.984 | 1664983553.0
1.62 | 1665.51 | 1665510097.8
1.625 | 1666.035 | 1666035186.3
1.63 | 1666.559 | 1666558826.9
1.635 | 1667.081 | 1667081028.1
1.64 | 1667.602 | 1667601798.1
1.645 | 1668.121 | 1668121145.3
1.65 | 1668.639 | 1668639077.9
1.655 | 1669.156 | 1669155603.9
1.66 | 1669.671 | 1669670731.5
1.665 | 1670.184 | 1670184468.5
1.67 | 1670.697 | 1670696823.0
1.675 | 1671.208 | 1671207802.8
1.68 | 1671.717 | 1671717415.6
1.685 | 1672.226 | 1672225669.1
1.69 | 1672.733 | 1672732571.0
1.695 | 1673.238 | 1673238128.9
1.7 | 1673.742 | 1673742350.2
1.71 | 1674.747 | 1674746813.0
1.72 | 1675.746 | 1675746018.2
1.73 | 1676.74 | 1676740023.8
1.74 | 1677.729 | 1677728886.4
1.75 | 1678.713 | 1678712662.1
1.76 | 1679.691 | 1679691406.0
1.77 | 1680.665 | 1680665172.0
1.78 | 1681.634 | 1681634013.3
1.79 | 1682.598 | 1682597982.5
1.8 | 1683.557 | 1683557130.9
1.81 | 1684.512 | 1684511509.2
1.82 | 1685.461 | 1685461167.4
1.83 | 1686.406 | 1686406154.4
1.84 | 1687.347 | 1687346518.7
1.85 | 1688.282 | 1688282307.7
1.86 | 1689.214 | 1689213568.3
1.87 | 1690.14 | 1690140346.4
1.88 | 1691.063 | 1691062687.6
1.89 | 1691.981 | 1691980636.5
1.9 | 1692.894 | 1692894237.0
1.91 | 1693.804 | 1693803532.5
1.92 | 1694.709 | 1694708565.6
1.93 | 1695.609 | 1695609378.3
1.94 | 1696.506 | 1696506012.1
1.95 | 1697.399 | 1697398507.7
1.96 | 1698.287 | 1698286905.3
1.97 | 1699.171 | 1699171244.4
1.98 | 1700.052 | 1700051564.0
1.99 | 1700.928 | 1700927902.7
2 | 1701.8 | 1701800298.1
2.02 | 1703.533 | 1703533408.4
2.04 | 1705.251 | 1705251186.9
2.06 | 1706.954 | 1706953917.6
2.08 | 1708.642 | 1708641876.5
2.1 | 1710.315 | 1710315332.0
2.12 | 1711.975 | 1711974544.9
2.14 | 1713.62 | 1713619769.0
2.16 | 1715.251 | 1715251251.5
2.18 | 1716.869 | 1716869232.7
2.2 | 1718.474 | 1718473946.7
2.22 | 1720.066 | 1720065621.3
2.24 | 1721.644 | 1721644478.5
2.26 | 1723.211 | 1723210734.6
2.28 | 1724.765 | 1724764600.3
2.3 | 1726.306 | 1726306281.0
2.32 | 1727.836 | 1727835976.9
2.34 | 1729.354 | 1729353883.4
2.36 | 1730.86 | 1730860190.9
2.38 | 1732.355 | 1732355085.1
2.4 | 1733.839 | 1733838747.4
2.42 | 1735.311 | 1735311354.7
2.44 | 1736.773 | 1736773079.6
2.46 | 1738.224 | 1738224090.8
2.48 | 1739.665 | 1739664553.0
2.5 | 1741.095 | 1741094626.9
2.52 | 1742.514 | 1742514469.7
2.54 | 1743.924 | 1743924235.0
2.56 | 1745.324 | 1745324072.6
2.58 | 1746.714 | 1746714129.3
2.6 | 1748.095 | 1748094548.5
2.62 | 1749.465 | 1749465470.2
2.64 | 1750.827 | 1750827031.6
2.66 | 1752.179 | 1752179366.8
2.68 | 1753.523 | 1753522606.9
2.7 | 1754.857 | 1754856880.3
2.72 | 1756.182 | 1756182312.6
2.74 | 1757.499 | 1757499026.7
2.76 | 1758.807 | 1758807143.0
2.78 | 1760.107 | 1760106779.3
2.8 | 1761.398 | 1761398051.0
2.82 | 1762.681 | 1762681071.1
2.84 | 1763.956 | 1763955950.2
2.86 | 1765.223 | 1765222796.8
2.88 | 1766.482 | 1766481717.1
2.9 | 1767.733 | 1767732815.3
2.92 | 1768.976 | 1768976193.4
2.94 | 1770.212 | 1770211951.3
2.96 | 1771.44 | 1771440187.3
2.98 | 1772.661 | 1772660997.3
3 | 1773.874 | 1773874475.7