## Sheet1
strain,- | stress,MPa | stress,Pa
0 | 735.047 | 735046995.0
0.002 | 860.8287 | 860828729.4
0.004 | 913.4175 | 913417512.2
0.006 | 948.1067 | 948106707.7
0.008 | 974.297 | 974297049.7
0.01 | 995.4607 | 995460703.5
0.012 | 1013.283 | 1013282553.2
0.014 | 1028.713 | 1028713107.5
0.016 | 1042.343 | 1042343320.8
0.018 | 1054.567 | 1054566608.8
0.02 | 1065.659 | 1065658558.0
0.022 | 1075.82 | 1075819981.3
0.024 | 1085.202 | 1085201887.7
0.026 | 1093.921 | 1093920795.3
0.028 | 1102.069 | 1102068558.2
0.03 | 1109.719 | 1109718913.9
0.032 | 1116.932 | 1116931984.5
0.034 | 1123.757 | 1123757457.0
0.036 | 1130.237 | 1130236882.5
0.038 | 1136.405 | 1136405372.7
0.04 | 1142.293 | 1142292874.4
0.042 | 1147.925 | 1147925142.0
0.044 | 1153.324 | 1153324491.2
0.046 | 1158.51 | 1158510389.1
0.048 | 1163.5 | 1163499922.8
0.05 | 1168.308 | 1168308175.2
0.052 | 1172.949 | 1172948528.7
0.054 | 1177.433 | 1177432913.5
0.056 | 1181.772 | 1181772012.1
0.058 | 1185.975 | 1185975428.5
0.06 | 1190.052 | 1190051830.0
0.062 | 1194.009 | 1194009065.9
0.064 | 1197.854 | 1197854268.1
0.066 | 1201.594 | 1201593936.6
0.068 | 1205.234 | 1205234012.6
0.07 | 1208.78 | 1208779941.4
0.072 | 1212.237 | 1212236726.2
0.074 | 1215.609 | 1215608975.6
0.076 | 1218.901 | 1218900943.5
0.078 | 1222.117 | 1222116565.9
0.08 | 1225.259 | 1225259491.3
0.082 | 1228.333 | 1228333108.3
0.084 | 1231.341 | 1231340570.6
0.086 | 1234.285 | 1234284817.4
0.088 | 1237.169 | 1237168593.3
0.09 | 1239.994 | 1239994465.1
0.092 | 1242.765 | 1242764836.7
0.094 | 1245.482 | 1245481962.8
0.096 | 1248.148 | 1248147961.5
0.098 | 1250.765 | 1250764824.5
0.1 | 1253.334 | 1253334427.7
0.102 | 1255.859 | 1255858539.6
0.104 | 1258.339 | 1258338829.7
0.106 | 1260.777 | 1260776875.8
0.108 | 1263.174 | 1263174170.3
0.11 | 1265.532 | 1265532126.9
0.112 | 1267.852 | 1267852085.5
0.114 | 1270.135 | 1270135317.7
0.116 | 1272.383 | 1272383031.1
0.118 | 1274.596 | 1274596373.8
0.12 | 1276.776 | 1276776438.2
0.122 | 1278.924 | 1278924264.6
0.124 | 1281.041 | 1281040844.3
0.126 | 1283.127 | 1283127122.8
0.128 | 1285.184 | 1285184002.8
0.13 | 1287.212 | 1287212346.4
0.132 | 1289.213 | 1289212977.6
0.134 | 1291.187 | 1291186685.0
0.136 | 1293.134 | 1293134223.0
0.138 | 1295.056 | 1295056314.4
0.14 | 1296.954 | 1296953652.0
0.142 | 1298.827 | 1298826900.0
0.144 | 1300.677 | 1300676696.0
0.146 | 1302.504 | 1302503652.1
0.148 | 1304.308 | 1304308356.3
0.15 | 1306.091 | 1306091373.9
0.152 | 1307.853 | 1307853248.3
0.154 | 1309.595 | 1309594502.7
0.156 | 1311.316 | 1311315640.6
0.158 | 1313.017 | 1313017147.0
0.16 | 1314.699 | 1314699489.3
0.162 | 1316.363 | 1316363118.1
0.164 | 1318.008 | 1318008468.0
0.166 | 1319.636 | 1319635958.5
0.168 | 1321.246 | 1321245994.3
0.17 | 1322.839 | 1322838966.6
0.172 | 1324.415 | 1324415253.1
0.174 | 1325.975 | 1325975219.0
0.176 | 1327.519 | 1327519217.4
0.178 | 1329.048 | 1329047589.9
0.18 | 1330.561 | 1330560667.1
0.182 | 1332.059 | 1332058768.9
0.184 | 1333.542 | 1333542205.3
0.186 | 1335.011 | 1335011276.3
0.188 | 1336.466 | 1336466273.0
0.19 | 1337.907 | 1337907477.4
0.192 | 1339.335 | 1339335162.8
0.194 | 1340.75 | 1340749594.6
0.196 | 1342.151 | 1342151030.3
0.198 | 1343.54 | 1343539719.6
0.2 | 1344.916 | 1344915905.2
0.202 | 1346.28 | 1346279822.6
0.204 | 1347.632 | 1347631700.8
0.206 | 1348.972 | 1348971762.2
0.208 | 1350.3 | 1350300223.1
0.21 | 1351.617 | 1351617293.6
0.212 | 1352.923 | 1352923178.3
0.214 | 1354.218 | 1354218076.1
0.216 | 1355.502 | 1355502180.6
0.218 | 1356.776 | 1356775680.2
0.22 | 1358.039 | 1358038758.3
0.222 | 1359.292 | 1359291593.6
0.224 | 1360.534 | 1360534360.1
0.226 | 1361.767 | 1361767227.3
0.228 | 1362.99 | 1362990360.4
0.23 | 1364.204 | 1364203920.4
0.232 | 1365.408 | 1365408064.5
0.234 | 1366.603 | 1366602945.6
0.236 | 1367.789 | 1367788713.1
0.238 | 1368.966 | 1368965512.7
0.24 | 1370.133 | 1370133486.6
0.242 | 1371.293 | 1371292773.6
0.244 | 1372.444 | 1372443509.0
0.246 | 1373.586 | 1373585825.1
0.248 | 1374.72 | 1374719851.1
0.25 | 1375.846 | 1375845713.2
0.252 | 1376.964 | 1376963534.5
0.254 | 1378.073 | 1378073435.6
0.256 | 1379.176 | 1379175534.0
0.258 | 1380.27 | 1380269944.9
0.26 | 1381.357 | 1381356780.7
0.262 | 1382.436 | 1382436151.4
0.264 | 1383.508 | 1383508164.6
0.266 | 1384.573 | 1384572925.5
0.268 | 1385.631 | 1385630536.9
0.27 | 1386.681 | 1386681099.7
0.272 | 1387.725 | 1387724712.4
0.274 | 1388.761 | 1388761471.5
0.276 | 1389.791 | 1389791471.3
0.278 | 1390.815 | 1390814804.5
0.28 | 1391.832 | 1391831561.5
0.282 | 1392.842 | 1392841831.1
0.284 | 1393.846 | 1393845700.1
0.286 | 1394.843 | 1394843253.6
0.288 | 1395.835 | 1395834575.1
0.29 | 1396.82 | 1396819746.2
0.292 | 1397.799 | 1397798847.1
0.294 | 1398.772 | 1398771956.3
0.296 | 1399.739 | 1399739150.8
0.298 | 1400.701 | 1400700506.0
0.3 | 1401.656 | 1401656096.0
0.302 | 1402.606 | 1402605993.4
0.304 | 1403.55 | 1403550269.3
0.306 | 1404.489 | 1404488993.7
0.308 | 1405.422 | 1405422235.0
0.31 | 1406.35 | 1406350060.6
0.312 | 1407.273 | 1407272536.5
0.314 | 1408.19 | 1408189727.3
0.316 | 1409.102 | 1409101696.8
0.318 | 1410.009 | 1410008507.4
0.32 | 1410.91 | 1410910220.3
0.322 | 1411.807 | 1411806895.7
0.324 | 1412.699 | 1412698592.9
0.326 | 1413.585 | 1413585369.7
0.328 | 1414.467 | 1414467283.4
0.33 | 1415.344 | 1415344389.8
0.332 | 1416.217 | 1416216744.1
0.334 | 1417.084 | 1417084400.4
0.336 | 1417.947 | 1417947411.8
0.338 | 1418.806 | 1418805830.6
0.34 | 1419.66 | 1419659708.1
0.342 | 1420.509 | 1420509094.8
0.344 | 1421.354 | 1421354040.3
0.346 | 1422.195 | 1422194593.5
0.348 | 1423.031 | 1423030802.3
0.35 | 1423.863 | 1423862714.0
0.352 | 1424.69 | 1424690374.9
0.354 | 1425.514 | 1425513830.6
0.356 | 1426.333 | 1426333126.2
0.358 | 1427.148 | 1427148305.7
0.36 | 1427.959 | 1427959412.6
0.362 | 1428.766 | 1428766489.8
0.364 | 1429.57 | 1429569579.2
0.366 | 1430.369 | 1430368722.4
0.368 | 1431.164 | 1431163960.0
0.37 | 1431.955 | 1431955332.3
0.372 | 1432.743 | 1432742878.6
0.374 | 1433.527 | 1433526638.0
0.376 | 1434.307 | 1434306648.6
0.378 | 1435.083 | 1435082948.2
0.38 | 1435.856 | 1435855573.9
0.382 | 1436.625 | 1436624562.2
0.384 | 1437.39 | 1437389949.2
0.386 | 1438.152 | 1438151770.4
0.388 | 1438.91 | 1438910060.6
0.39 | 1439.665 | 1439664854.3
0.392 | 1440.416 | 1440416185.4
0.394 | 1441.164 | 1441164087.3
0.396 | 1441.909 | 1441908592.9
0.398 | 1442.65 | 1442649734.7
0.4 | 1443.388 | 1443387544.5
0.402 | 1444.122 | 1444122054.0
0.404 | 1444.853 | 1444853294.2
0.406 | 1445.581 | 1445581295.6
0.408 | 1446.306 | 1446306088.5
0.41 | 1447.028 | 1447027702.5
0.412 | 1447.746 | 1447746167.1
0.414 | 1448.462 | 1448461511.1
0.416 | 1449.174 | 1449173763.1
0.418 | 1449.883 | 1449882951.1
0.42 | 1450.589 | 1450589102.9
0.422 | 1451.292 | 1451292245.9
0.424 | 1451.992 | 1451992406.9
0.426 | 1452.69 | 1452689612.7
0.428 | 1453.384 | 1453383889.4
0.43 | 1454.075 | 1454075263.0
0.432 | 1454.764 | 1454763758.9
0.434 | 1455.449 | 1455449402.5
0.436 | 1456.132 | 1456132218.4
0.438 | 1456.812 | 1456812231.4
0.44 | 1457.489 | 1457489465.6
0.442 | 1458.164 | 1458163944.8
0.444 | 1458.836 | 1458835692.8
0.446 | 1459.505 | 1459504732.6
0.448 | 1460.171 | 1460171087.4
0.45 | 1460.835 | 1460834779.8
0.452 | 1461.496 | 1461495832.2
0.454 | 1462.154 | 1462154266.6
0.456 | 1462.81 | 1462810105.0
0.458 | 1463.463 | 1463463368.8
0.46 | 1464.114 | 1464114079.3
0.462 | 1464.762 | 1464762257.5
0.464 | 1465.408 | 1465407924.2
0.466 | 1466.051 | 1466051099.8
0.468 | 1466.692 | 1466691804.6
0.47 | 1467.33 | 1467330058.5
0.472 | 1467.966 | 1467965881.3
0.474 | 1468.599 | 1468599292.5
0.476 | 1469.23 | 1469230311.3
0.478 | 1469.859 | 1469858956.7
0.48 | 1470.485 | 1470485247.6
0.482 | 1471.109 | 1471109202.4
0.484 | 1471.731 | 1471730839.6
0.486 | 1472.35 | 1472350177.3
0.488 | 1472.967 | 1472967233.3
0.49 | 1473.582 | 1473582025.4
0.492 | 1474.195 | 1474194571.0
0.494 | 1474.805 | 1474804887.5
0.496 | 1475.413 | 1475412991.8
0.498 | 1476.019 | 1476018900.9
0.5 | 1476.623 | 1476622631.6
0.505 | 1478.123 | 1478122534.8
0.51 | 1479.609 | 1479609177.2
0.515 | 1481.083 | 1481082804.3
0.52 | 1482.544 | 1482543654.6
0.525 | 1483.992 | 1483991960.1
0.53 | 1485.428 | 1485427946.2
0.535 | 1486.852 | 1486851832.4
0.54 | 1488.264 | 1488263832.2
0.545 | 1489.664 | 1489664153.4
0.55 | 1491.053 | 1491052998.3
0.555 | 1492.431 | 1492430564.0
0.56 | 1493.797 | 1493797042.3
0.565 | 1495.153 | 1495152620.2
0.57 | 1496.497 | 1496497479.9
0.575 | 1497.832 | 1497831798.8
0.58 | 1499.156 | 1499155750.3
0.585 | 1500.47 | 1500469502.9
0.59 | 1501.773 | 1501773221.5
0.595 | 1503.067 | 1503067066.7
0.6 | 1504.351 | 1504351195.1
0.605 | 1505.626 | 1505625759.8
0.61 | 1506.891 | 1506890910.0
0.615 | 1508.147 | 1508146791.6
0.62 | 1509.394 | 1509393546.9
0.625 | 1510.631 | 1510631315.1
0.63 | 1511.86 | 1511860231.8
0.635 | 1513.08 | 1513080429.9
0.64 | 1514.292 | 1514292039.1
0.645 | 1515.495 | 1515495186.2
0.65 | 1516.69 | 1516689995.2
0.655 | 1517.877 | 1517876587.2
0.66 | 1519.055 | 1519055080.8
0.665 | 1520.226 | 1520225592.0
0.67 | 1521.388 | 1521388234.1
0.675 | 1522.543 | 1522543118.3
0.68 | 1523.69 | 1523690353.0
0.685 | 1524.83 | 1524830044.6
0.69 | 1525.962 | 1525962297.2
0.695 | 1527.087 | 1527087212.7
0.7 | 1528.205 | 1528204890.8
0.705 | 1529.315 | 1529315429.4
0.71 | 1530.419 | 1530418924.0
0.715 | 1531.515 | 1531515468.5
0.72 | 1532.605 | 1532605154.7
0.725 | 1533.688 | 1533688072.7
0.73 | 1534.764 | 1534764310.8
0.735 | 1535.834 | 1535833955.5
0.74 | 1536.897 | 1536897091.5
0.745 | 1537.954 | 1537953802.0
0.75 | 1539.004 | 1539004168.5
0.755 | 1540.048 | 1540048271.1
0.76 | 1541.086 | 1541086188.1
0.765 | 1542.118 | 1542117996.6
0.77 | 1543.144 | 1543143771.9
0.775 | 1544.164 | 1544163588.3
0.78 | 1545.178 | 1545177518.3
0.785 | 1546.186 | 1546185633.4
0.79 | 1547.188 | 1547188003.6
0.795 | 1548.185 | 1548184697.6
0.8 | 1549.176 | 1549175783.1
0.805 | 1550.161 | 1550161326.1
0.81 | 1551.141 | 1551141392.0
0.815 | 1552.116 | 1552116044.6
0.82 | 1553.085 | 1553085346.8
0.825 | 1554.049 | 1554049360.2
0.83 | 1555.008 | 1555008145.5
0.835 | 1555.962 | 1555961762.2
0.84 | 1556.91 | 1556910268.9
0.845 | 1557.854 | 1557853723.2
0.85 | 1558.792 | 1558792181.5
0.855 | 1559.726 | 1559725699.6
0.86 | 1560.654 | 1560654331.9
0.865 | 1561.578 | 1561578132.3
0.87 | 1562.497 | 1562497153.7
0.875 | 1563.411 | 1563411447.8
0.88 | 1564.321 | 1564321066.0
0.885 | 1565.226 | 1565226058.4
0.89 | 1566.126 | 1566126474.4
0.895 | 1567.022 | 1567022362.8
0.9 | 1567.914 | 1567913771.3
0.905 | 1568.801 | 1568800747.1
0.91 | 1569.683 | 1569683336.6
0.915 | 1570.562 | 1570561585.2
0.92 | 1571.436 | 1571435537.8
0.925 | 1572.305 | 1572305238.8
0.93 | 1573.171 | 1573170731.5
0.935 | 1574.032 | 1574032058.7
0.94 | 1574.889 | 1574889262.7
0.945 | 1575.742 | 1575742384.8
0.95 | 1576.591 | 1576591466.0
0.955 | 1577.437 | 1577436546.6
0.96 | 1578.278 | 1578277666.1
0.965 | 1579.115 | 1579114863.6
0.97 | 1579.948 | 1579948177.6
0.975 | 1580.778 | 1580777645.9
0.98 | 1581.603 | 1581603305.8
0.985 | 1582.425 | 1582425194.2
0.99 | 1583.243 | 1583243347.2
0.995 | 1584.058 | 1584057800.7
1 | 1584.869 | 1584868589.6
1.005 | 1585.676 | 1585675748.8
1.01 | 1586.479 | 1586479312.4
1.015 | 1587.279 | 1587279314.1
1.02 | 1588.076 | 1588075787.1
1.025 | 1588.869 | 1588868764.2
1.03 | 1589.658 | 1589658277.6
1.035 | 1590.444 | 1590444359.1
1.04 | 1591.227 | 1591227040.1
1.045 | 1592.006 | 1592006351.6
1.05 | 1592.782 | 1592782324.1
1.055 | 1593.555 | 1593554987.7
1.06 | 1594.324 | 1594324372.1
1.065 | 1595.091 | 1595090506.5
1.07 | 1595.853 | 1595853419.8
1.075 | 1596.613 | 1596613140.6
1.08 | 1597.37 | 1597369696.9
1.085 | 1598.123 | 1598123116.4
1.09 | 1598.873 | 1598873426.6
1.095 | 1599.621 | 1599620654.4
1.1 | 1600.365 | 1600364826.5
1.105 | 1601.106 | 1601105969.1
1.11 | 1601.844 | 1601844108.3
1.115 | 1602.579 | 1602579269.5
1.12 | 1603.311 | 1603311478.2
1.125 | 1604.041 | 1604040759.3
1.13 | 1604.767 | 1604767137.3
1.135 | 1605.491 | 1605490636.7
1.14 | 1606.211 | 1606211281.4
1.145 | 1606.929 | 1606929095.1
1.15 | 1607.644 | 1607644101.3
1.155 | 1608.356 | 1608356323.0
1.16 | 1609.066 | 1609065783.0
1.165 | 1609.773 | 1609772504.0
1.17 | 1610.477 | 1610476508.1
1.175 | 1611.178 | 1611177817.4
1.18 | 1611.876 | 1611876453.5
1.185 | 1612.572 | 1612572438.0
1.19 | 1613.266 | 1613265791.9
1.195 | 1613.957 | 1613956536.2
1.2 | 1614.645 | 1614644691.6
1.205 | 1615.33 | 1615330278.6
1.21 | 1616.013 | 1616013317.2
1.215 | 1616.694 | 1616693827.5
1.22 | 1617.372 | 1617371829.0
1.225 | 1618.047 | 1618047341.4
1.23 | 1618.72 | 1618720383.9
1.235 | 1619.391 | 1619390975.4
1.24 | 1620.059 | 1620059134.7
1.245 | 1620.725 | 1620724880.5
1.25 | 1621.388 | 1621388231.0
1.255 | 1622.049 | 1622049204.4
1.26 | 1622.708 | 1622707818.7
1.265 | 1623.364 | 1623364091.5
1.27 | 1624.018 | 1624018040.5
1.275 | 1624.67 | 1624669682.9
1.28 | 1625.319 | 1625319035.8
1.285 | 1625.966 | 1625966116.2
1.29 | 1626.611 | 1626610940.9
1.295 | 1627.254 | 1627253526.3
1.3 | 1627.894 | 1627893888.9
1.305 | 1628.532 | 1628532044.9
1.31 | 1629.168 | 1629168010.3
1.315 | 1629.802 | 1629801800.8
1.32 | 1630.433 | 1630433432.2
1.325 | 1631.063 | 1631062920.0
1.33 | 1631.69 | 1631690279.5
1.335 | 1632.316 | 1632315525.7
1.34 | 1632.939 | 1632938673.8
1.345 | 1633.56 | 1633559738.6
1.35 | 1634.179 | 1634178734.6
1.355 | 1634.796 | 1634795676.5
1.36 | 1635.411 | 1635410578.6
1.365 | 1636.023 | 1636023455.0
1.37 | 1636.634 | 1636634319.9
1.375 | 1637.243 | 1637243187.1
1.38 | 1637.85 | 1637850070.4
1.385 | 1638.455 | 1638454983.4
1.39 | 1639.058 | 1639057939.7
1.395 | 1639.659 | 1639658952.4
1.4 | 1640.258 | 1640258034.9
1.405 | 1640.855 | 1640855200.1
1.41 | 1641.45 | 1641450461.0
1.415 | 1642.044 | 1642043830.4
1.42 | 1642.635 | 1642635321.0
1.425 | 1643.225 | 1643224945.2
1.43 | 1643.813 | 1643812715.5
1.435 | 1644.399 | 1644398644.2
1.44 | 1644.983 | 1644982743.3
1.445 | 1645.565 | 1645565025.1
1.45 | 1646.146 | 1646145501.2
1.455 | 1646.724 | 1646724183.7
1.46 | 1647.301 | 1647301084.0
1.465 | 1647.876 | 1647876213.9
1.47 | 1648.45 | 1648449584.7
1.475 | 1649.021 | 1649021207.7
1.48 | 1649.591 | 1649591094.3
1.485 | 1650.159 | 1650159255.4
1.49 | 1650.726 | 1650725702.2
1.495 | 1651.29 | 1651290445.5
1.5 | 1651.853 | 1651853496.0
1.505 | 1652.415 | 1652414864.6
1.51 | 1652.975 | 1652974561.7
1.515 | 1653.533 | 1653532597.9
1.52 | 1654.089 | 1654088983.6
1.525 | 1654.644 | 1654643728.9
1.53 | 1655.197 | 1655196844.2
1.535 | 1655.748 | 1655748339.5
1.54 | 1656.298 | 1656298224.8
1.545 | 1656.847 | 1656846510.0
1.55 | 1657.393 | 1657393204.9
1.555 | 1657.938 | 1657938319.3
1.56 | 1658.482 | 1658481862.7
1.565 | 1659.024 | 1659023844.7
1.57 | 1659.564 | 1659564274.8
1.575 | 1660.103 | 1660103162.3
1.58 | 1660.641 | 1660640516.5
1.585 | 1661.176 | 1661176346.6
1.59 | 1661.711 | 1661710661.6
1.595 | 1662.243 | 1662243470.7
1.6 | 1662.775 | 1662774782.8
1.605 | 1663.305 | 1663304606.7
1.61 | 1663.833 | 1663832951.2
1.615 | 1664.36 | 1664359825.0
1.62 | 1664.885 | 1664885236.8
1.625 | 1665.409 | 1665409195.0
1.63 | 1665.932 | 1665931708.3
1.635 | 1666.453 | 1666452784.9
1.64 | 1666.972 | 1666972433.1
1.645 | 1667.491 | 1667490661.4
1.65 | 1668.007 | 1668007477.7
1.655 | 1668.523 | 1668522890.3
1.66 | 1669.037 | 1669036907.1
1.665 | 1669.55 | 1669549536.1
1.67 | 1670.061 | 1670060785.3
1.675 | 1670.571 | 1670570662.4
1.68 | 1671.079 | 1671079175.2
1.685 | 1671.586 | 1671586331.4
1.69 | 1672.092 | 1672092138.7
1.695 | 1672.597 | 1672596604.5
1.7 | 1673.1 | 1673099736.4
1.71 | 1674.102 | 1674102028.2
1.72 | 1675.099 | 1675099072.7
1.73 | 1676.091 | 1676090927.7
1.74 | 1677.078 | 1677077649.9
1.75 | 1678.059 | 1678059295.2
1.76 | 1679.036 | 1679035918.4
1.77 | 1680.008 | 1680007573.6
1.78 | 1680.974 | 1680974313.9
1.79 | 1681.936 | 1681936191.5
1.8 | 1682.893 | 1682893257.9
1.81 | 1683.846 | 1683845563.6
1.82 | 1684.793 | 1684793158.4
1.83 | 1685.736 | 1685736091.4
1.84 | 1686.674 | 1686674410.6
1.85 | 1687.608 | 1687608163.6
1.86 | 1688.537 | 1688537397.1
1.87 | 1689.462 | 1689462157.1
1.88 | 1690.382 | 1690382488.9
1.89 | 1691.298 | 1691298437.0
1.9 | 1692.21 | 1692210045.3
1.91 | 1693.117 | 1693117357.2
1.92 | 1694.02 | 1694020415.1
1.93 | 1694.919 | 1694919261.0
1.94 | 1695.814 | 1695813936.3
1.95 | 1696.704 | 1696704481.5
1.96 | 1697.591 | 1697590936.9
1.97 | 1698.473 | 1698473341.8
1.98 | 1699.352 | 1699351735.3
1.99 | 1700.226 | 1700226155.7
2 | 1701.097 | 1701096640.7
2.02 | 1702.826 | 1702825953.3
2.04 | 1704.54 | 1704539964.7
2.06 | 1706.239 | 1706238958.3
2.08 | 1707.923 | 1707923209.5
2.1 | 1709.593 | 1709592986.2
2.12 | 1711.249 | 1711248548.7
2.14 | 1712.89 | 1712890150.6
2.16 | 1714.518 | 1714518038.2
2.18 | 1716.132 | 1716132451.5
2.2 | 1717.734 | 1717733624.2
2.22 | 1719.322 | 1719321783.7
2.24 | 1720.897 | 1720897151.5
2.26 | 1722.46 | 1722459943.6
2.28 | 1724.01 | 1724010370.1
2.3 | 1725.549 | 1725548636.2
2.32 | 1727.075 | 1727074941.6
2.34 | 1728.589 | 1728589481.4
2.36 | 1730.092 | 1730092445.5
2.38 | 1731.584 | 1731584019.4
2.4 | 1733.064 | 1733064384.1
2.42 | 1734.534 | 1734533716.0
2.44 | 1735.992 | 1735992187.7
2.46 | 1737.44 | 1737439967.3
2.48 | 1738.877 | 1738877219.2
2.5 | 1740.304 | 1740304104.0
2.52 | 1741.721 | 1741720778.4
2.54 | 1743.127 | 1743127395.7
2.56 | 1744.524 | 1744524105.6
2.58 | 1745.911 | 1745911054.4
2.6 | 1747.288 | 1747288385.3
2.62 | 1748.656 | 1748656238.1
2.64 | 1750.015 | 1750014749.6
2.66 | 1751.364 | 1751364053.7
2.68 | 1752.704 | 1752704281.3
2.7 | 1754.036 | 1754035560.5
2.72 | 1755.358 | 1755358016.6
2.74 | 1756.672 | 1756671772.4
2.76 | 1757.977 | 1757976947.9
2.78 | 1759.274 | 1759273660.8
2.8 | 1760.562 | 1760562026.3
2.82 | 1761.842 | 1761842156.9
2.84 | 1763.114 | 1763114163.4
2.86 | 1764.378 | 1764378153.8
2.88 | 1765.634 | 1765634234.2
2.9 | 1766.883 | 1766882508.6
2.92 | 1768.123 | 1768123078.7
2.94 | 1769.356 | 1769356044.3
2.96 | 1770.582 | 1770581503.5
2.98 | 1771.8 | 1771799552.0
3 | 1773.01 | 1773010284.0