## Sheet1
displacement,mm | force,kN | force,N
0 | 0.00312565 | 3.12565
0.0300013 | 1.07772 | 1077.72
0.0600055 | 2.17217 | 2172.17
0.0899964 | 3.31913 | 3319.13
0.120005 | 4.25807 | 4258.07
0.150013 | 5.44915 | 5449.15
0.179965 | 6.12002 | 6120.02
0.209917 | 6.52686 | 6526.86
0.23987 | 6.89086 | 6890.86
0.269857 | 7.14475 | 7144.75
0.29976 | 7.35927 | 7359.27
0.329656 | 7.50507 | 7505.07
0.359557 | 7.64507 | 7645.07
0.389458 | 7.75922 | 7759.22
0.419359 | 7.85392 | 7853.92
0.44926 | 7.94739 | 7947.39
0.479161 | 8.02298 | 8022.98
0.509062 | 8.0918 | 8091.8
0.538964 | 8.14957 | 8149.57
0.568865 | 8.21033 | 8210.33
0.598879 | 8.26294 | 8262.94
0.629019 | 8.30798 | 8307.98
0.659164 | 8.35037 | 8350.37
0.689304 | 8.39028 | 8390.28
0.719444 | 8.42719 | 8427.19
0.749589 | 8.46174 | 8461.74
0.779729 | 8.49345 | 8493.45
0.809874 | 8.52184 | 8521.84
0.840014 | 8.54744 | 8547.44
0.870155 | 8.57238 | 8572.38
0.900299 | 8.5963 | 8596.3
0.93044 | 8.6166 | 8616.6
0.96058 | 8.6361 | 8636.1
0.990725 | 8.65464 | 8654.64
1.02087 | 8.67046 | 8670.46
1.05101 | 8.68632 | 8686.32
1.08115 | 8.69965 | 8699.65
1.11129 | 8.7128 | 8712.8
1.14144 | 8.7239 | 8723.9
1.17158 | 8.73449 | 8734.49
1.20172 | 8.74357 | 8743.57
1.23186 | 8.75171 | 8751.71
1.262 | 8.75894 | 8758.94
1.29214 | 8.76482 | 8764.82
1.32189 | 8.76986 | 8769.86
1.35161 | 8.77404 | 8774.04
1.38134 | 8.77712 | 8777.12
1.41107 | 8.77924 | 8779.24
1.4408 | 8.78047 | 8780.47
1.47053 | 8.78067 | 8780.67
1.50026 | 8.77979 | 8779.79
1.52999 | 8.77804 | 8778.04
1.55972 | 8.77536 | 8775.36
1.58945 | 8.77177 | 8771.77
1.61917 | 8.76729 | 8767.29
1.64889 | 8.76186 | 8761.86
1.67893 | 8.75535 | 8755.35
1.70922 | 8.74778 | 8747.78
1.73951 | 8.73921 | 8739.21
1.76981 | 8.72961 | 8729.61
1.8001 | 8.71886 | 8718.86
1.83039 | 8.70673 | 8706.73
1.86069 | 8.69323 | 8693.23
1.89098 | 8.67884 | 8678.84
1.92094 | 8.66333 | 8663.33
1.95081 | 8.64676 | 8646.76
1.98068 | 8.62892 | 8628.92
2.01054 | 8.60981 | 8609.81
2.04041 | 8.58942 | 8589.42
2.07027 | 8.56749 | 8567.49
2.10014 | 8.54375 | 8543.75
2.13001 | 8.51836 | 8518.36
2.15987 | 8.49141 | 8491.41
2.18974 | 8.46279 | 8462.79
2.21961 | 8.43242 | 8432.42
2.24947 | 8.40032 | 8400.32
2.27934 | 8.36634 | 8366.34
2.30921 | 8.33029 | 8330.29
2.33907 | 8.29212 | 8292.12
2.36894 | 8.25189 | 8251.89
2.3988 | 8.20976 | 8209.76
2.42839 | 8.16576 | 8165.76
2.45831 | 8.11869 | 8118.69
2.48875 | 8.06811 | 8068.11
2.5189 | 8.01578 | 8015.78
2.54816 | 7.96176 | 7961.76
2.57839 | 7.90344 | 7903.44
2.60886 | 7.84186 | 7841.86
2.6384 | 7.77879 | 7778.79
2.66799 | 7.71282 | 7712.82
2.69884 | 7.64121 | 7641.21
2.72871 | 7.56817 | 7568.17
2.75801 | 7.49408 | 7494.08
2.78851 | 7.41447 | 7414.47
2.81881 | 7.33176 | 7331.76
2.84862 | 7.24856 | 7248.56
2.87771 | 7.16492 | 7164.92
2.90845 | 7.07378 | 7073.78
2.93898 | 6.98176 | 6981.76
2.96842 | 6.88996 | 6889.96
2.99768 | 6.79736 | 6797.36