## Sheet1
displacement,mm | force,kN | force,N
0 | 0.00312565 | 3.12565
0.0300013 | 1.07772 | 1077.72
0.0600055 | 2.17217 | 2172.17
0.0899964 | 3.31913 | 3319.13
0.120005 | 4.25807 | 4258.07
0.150013 | 5.44985 | 5449.85
0.179965 | 6.13333 | 6133.33
0.209917 | 6.53808 | 6538.08
0.23987 | 6.90501 | 6905.01
0.269857 | 7.16045 | 7160.45
0.299761 | 7.37286 | 7372.86
0.329657 | 7.52176 | 7521.76
0.359558 | 7.66262 | 7662.62
0.389459 | 7.77619 | 7776.19
0.41936 | 7.86991 | 7869.91
0.449261 | 7.9612 | 7961.2
0.479162 | 8.03957 | 8039.57
0.509063 | 8.10587 | 8105.87
0.538964 | 8.16569 | 8165.69
0.568865 | 8.22603 | 8226.03
0.59888 | 8.27729 | 8277.29
0.62902 | 8.32177 | 8321.77
0.659165 | 8.36439 | 8364.39
0.689305 | 8.40411 | 8404.11
0.719445 | 8.44088 | 8440.88
0.74959 | 8.47534 | 8475.34
0.77973 | 8.50732 | 8507.32
0.809875 | 8.53606 | 8536.06
0.840015 | 8.56153 | 8561.53
0.870156 | 8.58581 | 8585.81
0.9003 | 8.60972 | 8609.72
0.930441 | 8.63029 | 8630.29
0.960581 | 8.6492 | 8649.2
0.990726 | 8.66786 | 8667.86
1.02087 | 8.68347 | 8683.47
1.05101 | 8.69916 | 8699.16
1.08115 | 8.71237 | 8712.37
1.11129 | 8.72536 | 8725.36
1.14144 | 8.73628 | 8736.28
1.17158 | 8.74677 | 8746.77
1.20172 | 8.75562 | 8755.62
1.23186 | 8.76366 | 8763.66
1.262 | 8.77067 | 8770.67
1.29211 | 8.77639 | 8776.39
1.32185 | 8.78133 | 8781.33
1.35157 | 8.78531 | 8785.31
1.3813 | 8.78819 | 8788.19
1.41103 | 8.79013 | 8790.13
1.44076 | 8.79116 | 8791.16
1.47049 | 8.79111 | 8791.11
1.50022 | 8.79006 | 8790.06
1.52995 | 8.78809 | 8788.09
1.55968 | 8.78521 | 8785.21
1.58941 | 8.78142 | 8781.42
1.61913 | 8.7767 | 8776.7
1.64886 | 8.77104 | 8771.04
1.67902 | 8.76427 | 8764.27
1.70931 | 8.75643 | 8756.43
1.7396 | 8.74763 | 8747.63
1.7699 | 8.73775 | 8737.75
1.80019 | 8.72666 | 8726.66
1.83048 | 8.71415 | 8714.15
1.86078 | 8.70043 | 8700.43
1.89107 | 8.68573 | 8685.73
1.921 | 8.66992 | 8669.92
1.95087 | 8.653 | 8653
1.98074 | 8.63484 | 8634.84
2.01061 | 8.61538 | 8615.38
2.04047 | 8.59458 | 8594.58
2.07034 | 8.57213 | 8572.13
2.10021 | 8.54792 | 8547.92
2.13007 | 8.52209 | 8522.09
2.15994 | 8.49463 | 8494.63
2.18981 | 8.46551 | 8465.51
2.21967 | 8.4346 | 8434.6
2.24954 | 8.40196 | 8401.96
2.27941 | 8.36738 | 8367.38
2.30927 | 8.33071 | 8330.71
2.33914 | 8.29193 | 8291.93
2.369 | 8.2511 | 8251.1
2.39887 | 8.20835 | 8208.35
2.42824 | 8.16381 | 8163.81
2.45867 | 8.1154 | 8115.4
2.4889 | 8.06425 | 8064.25
2.51883 | 8.01142 | 8011.42
2.54809 | 7.9569 | 7956.9
2.57866 | 7.89679 | 7896.79
2.60888 | 7.8348 | 7834.8
2.63842 | 7.77136 | 7771.36
2.66837 | 7.70351 | 7703.51
2.69895 | 7.63146 | 7631.46
2.72882 | 7.55809 | 7558.09
2.75785 | 7.48367 | 7483.67
2.78876 | 7.40205 | 7402.05
2.81902 | 7.31914 | 7319.14
2.84853 | 7.2359 | 7235.9
2.87802 | 7.15105 | 7151.05
2.90878 | 7.05889 | 7058.89
2.93896 | 6.96714 | 6967.14
2.9684 | 6.8755 | 6875.5
2.99834 | 6.78011 | 6780.11