## Sheet1
strain,- | stress,MPa | stress,Pa
0 | 741.6967 | 741696734.1
0.002 | 866.7913 | 866791314.6
0.004 | 919.0359 | 919035920.3
0.006 | 953.4786 | 953478574.9
0.008 | 979.4726 | 979472616.7
0.01 | 1000.471 | 1000471351.3
0.012 | 1018.15 | 1018150019.4
0.014 | 1033.453 | 1033453465.8
0.016 | 1046.969 | 1046969006.3
0.018 | 1059.088 | 1059087567.5
0.02 | 1070.083 | 1070082950.3
0.022 | 1080.155 | 1080154639.8
0.024 | 1089.453 | 1089452627.7
0.026 | 1098.093 | 1098092634.4
0.028 | 1106.166 | 1106165875.8
0.03 | 1113.746 | 1113745569.9
0.032 | 1120.891 | 1120891410.0
0.034 | 1127.653 | 1127652724.6
0.036 | 1134.071 | 1134070761.8
0.038 | 1140.18 | 1140180374.7
0.04 | 1146.011 | 1146011287.2
0.042 | 1151.589 | 1151589060.7
0.044 | 1156.936 | 1156935841.9
0.046 | 1162.071 | 1162070949.7
0.048 | 1167.011 | 1167011339.8
0.05 | 1171.772 | 1171771978.4
0.052 | 1176.366 | 1176366143.7
0.054 | 1180.806 | 1180805672.4
0.056 | 1185.101 | 1185101162.8
0.058 | 1189.262 | 1189262142.6
0.06 | 1193.297 | 1193297209.9
0.062 | 1197.214 | 1197214151.1
0.064 | 1201.02 | 1201020040.4
0.066 | 1204.721 | 1204721325.3
0.068 | 1208.324 | 1208323898.6
0.07 | 1211.833 | 1211833161.0
0.072 | 1215.254 | 1215254074.5
0.074 | 1218.591 | 1218591209.6
0.076 | 1221.849 | 1221848785.0
0.078 | 1225.031 | 1225030703.9
0.08 | 1228.141 | 1228140584.2
0.082 | 1231.182 | 1231181786.3
0.084 | 1234.157 | 1234157437.1
0.086 | 1237.07 | 1237070451.0
0.088 | 1239.924 | 1239923549.3
0.09 | 1242.719 | 1242719276.9
0.092 | 1245.46 | 1245460017.1
0.094 | 1248.148 | 1248148005.6
0.096 | 1250.785 | 1250785341.8
0.098 | 1253.374 | 1253374000.6
0.1 | 1255.916 | 1255915841.4
0.102 | 1258.413 | 1258412617.5
0.104 | 1260.866 | 1260865983.9
0.106 | 1263.278 | 1263277504.3
0.108 | 1265.649 | 1265648658.5
0.11 | 1267.981 | 1267980847.3
0.112 | 1270.275 | 1270275399.2
0.114 | 1272.534 | 1272533574.3
0.116 | 1274.757 | 1274756569.7
0.118 | 1276.946 | 1276945523.2
0.12 | 1279.102 | 1279101517.6
0.122 | 1281.226 | 1281225583.7
0.124 | 1283.319 | 1283318704.0
0.126 | 1285.382 | 1285381815.8
0.128 | 1287.416 | 1287415813.3
0.13 | 1289.422 | 1289421551.1
0.132 | 1291.4 | 1291399845.8
0.134 | 1293.351 | 1293351478.6
0.136 | 1295.277 | 1295277197.3
0.138 | 1297.178 | 1297177718.0
0.14 | 1299.054 | 1299053727.3
0.142 | 1300.906 | 1300905883.3
0.144 | 1302.735 | 1302734817.8
0.146 | 1304.541 | 1304541137.2
0.148 | 1306.325 | 1306325424.2
0.15 | 1308.088 | 1308088238.8
0.152 | 1309.83 | 1309830119.6
0.154 | 1311.552 | 1311551584.7
0.156 | 1313.253 | 1313253133.2
0.158 | 1314.935 | 1314935245.5
0.16 | 1316.598 | 1316598384.7
0.162 | 1318.243 | 1318242997.1
0.164 | 1319.87 | 1319869513.4
0.166 | 1321.478 | 1321478349.1
0.168 | 1323.07 | 1323069905.2
0.17 | 1324.645 | 1324644569.1
0.172 | 1326.203 | 1326202715.0
0.174 | 1327.745 | 1327744704.8
0.176 | 1329.271 | 1329270888.2
0.178 | 1330.782 | 1330781603.6
0.18 | 1332.277 | 1332277178.4
0.182 | 1333.758 | 1333757929.6
0.184 | 1335.224 | 1335224164.2
0.186 | 1336.676 | 1336676179.4
0.188 | 1338.114 | 1338114263.5
0.19 | 1339.539 | 1339538695.7
0.192 | 1340.95 | 1340949747.0
0.194 | 1342.348 | 1342347680.1
0.196 | 1343.733 | 1343732749.9
0.198 | 1345.105 | 1345105203.9
0.2 | 1346.465 | 1346465282.5
0.202 | 1347.813 | 1347813218.9
0.204 | 1349.149 | 1349149239.8
0.206 | 1350.474 | 1350473565.6
0.208 | 1351.786 | 1351786410.4
0.21 | 1353.088 | 1353087982.4
0.212 | 1354.378 | 1354378484.2
0.214 | 1355.658 | 1355658112.8
0.216 | 1356.927 | 1356927059.7
0.218 | 1358.186 | 1358185511.8
0.22 | 1359.434 | 1359433650.5
0.222 | 1360.672 | 1360671652.9
0.224 | 1361.9 | 1361899691.1
0.226 | 1363.118 | 1363117933.2
0.228 | 1364.327 | 1364326542.7
0.23 | 1365.526 | 1365525679.1
0.232 | 1366.715 | 1366715497.9
0.234 | 1367.896 | 1367896150.6
0.236 | 1369.068 | 1369067785.2
0.238 | 1370.231 | 1370230545.9
0.24 | 1371.385 | 1371384573.5
0.242 | 1372.53 | 1372530005.3
0.244 | 1373.667 | 1373666975.6
0.246 | 1374.796 | 1374795615.2
0.248 | 1375.916 | 1375916052.0
0.25 | 1377.028 | 1377028411.0
0.252 | 1378.133 | 1378132814.1
0.254 | 1379.229 | 1379229380.6
0.256 | 1380.318 | 1380318227.1
0.258 | 1381.399 | 1381399467.4
0.26 | 1382.473 | 1382473212.9
0.262 | 1383.54 | 1383539572.5
0.264 | 1384.599 | 1384598652.6
0.266 | 1385.651 | 1385650557.6
0.268 | 1386.695 | 1386695389.1
0.27 | 1387.733 | 1387733247.1
0.272 | 1388.764 | 1388764229.0
0.274 | 1389.788 | 1389788430.3
0.276 | 1390.806 | 1390805944.7
0.278 | 1391.817 | 1391816863.6
0.28 | 1392.821 | 1392821276.6
0.282 | 1393.819 | 1393819271.7
0.284 | 1394.811 | 1394810934.7
0.286 | 1395.796 | 1395796350.0
0.288 | 1396.776 | 1396775600.1
0.29 | 1397.749 | 1397748765.9
0.292 | 1398.716 | 1398715926.8
0.294 | 1399.677 | 1399677160.3
0.296 | 1400.633 | 1400632542.9
0.298 | 1401.582 | 1401582149.1
0.3 | 1402.526 | 1402526052.2
0.302 | 1403.464 | 1403464324.2
0.304 | 1404.397 | 1404397035.4
0.306 | 1405.324 | 1405324255.1
0.308 | 1406.246 | 1406246051.1
0.31 | 1407.162 | 1407162490.0
0.312 | 1408.074 | 1408073637.1
0.314 | 1408.98 | 1408979556.5
0.316 | 1409.88 | 1409880311.2
0.318 | 1410.776 | 1410775962.9
0.32 | 1411.667 | 1411666572.5
0.322 | 1412.552 | 1412552199.3
0.324 | 1413.433 | 1413432902.1
0.326 | 1414.309 | 1414308738.1
0.328 | 1415.18 | 1415179764.0
0.33 | 1416.046 | 1416046035.1
0.332 | 1416.908 | 1416907605.9
0.334 | 1417.765 | 1417764530.0
0.336 | 1418.617 | 1418616860.0
0.338 | 1419.465 | 1419464647.6
0.34 | 1420.308 | 1420307943.6
0.342 | 1421.147 | 1421146798.1
0.344 | 1421.981 | 1421981260.0
0.346 | 1422.811 | 1422811377.8
0.348 | 1423.637 | 1423637199.0
0.35 | 1424.459 | 1424458770.1
0.352 | 1425.276 | 1425276137.2
0.354 | 1426.089 | 1426089345.4
0.356 | 1426.898 | 1426898439.3
0.358 | 1427.703 | 1427703462.4
0.36 | 1428.504 | 1428504457.8
0.362 | 1429.301 | 1429301467.9
0.364 | 1430.095 | 1430094534.3
0.366 | 1430.884 | 1430883697.9
0.368 | 1431.669 | 1431668999.2
0.37 | 1432.45 | 1432450477.9
0.372 | 1433.228 | 1433228172.9
0.374 | 1434.002 | 1434002122.9
0.376 | 1434.772 | 1434772365.7
0.378 | 1435.539 | 1435538938.6
0.38 | 1436.302 | 1436301878.4
0.382 | 1437.061 | 1437061221.2
0.384 | 1437.817 | 1437817002.6
0.386 | 1438.569 | 1438569257.8
0.388 | 1439.318 | 1439318021.3
0.39 | 1440.063 | 1440063327.3
0.392 | 1440.805 | 1440805209.1
0.394 | 1441.544 | 1441543699.9
0.396 | 1442.279 | 1442278832.3
0.398 | 1443.011 | 1443010638.4
0.4 | 1443.739 | 1443739149.7
0.402 | 1444.464 | 1444464397.5
0.404 | 1445.186 | 1445186412.5
0.406 | 1445.905 | 1445905225.0
0.408 | 1446.621 | 1446620864.8
0.41 | 1447.333 | 1447333361.4
0.412 | 1448.043 | 1448042743.7
0.414 | 1448.749 | 1448749040.5
0.416 | 1449.452 | 1449452279.8
0.418 | 1450.152 | 1450152489.6
0.42 | 1450.85 | 1450849697.2
0.422 | 1451.544 | 1451543929.8
0.424 | 1452.235 | 1452235213.9
0.426 | 1452.924 | 1452923576.0
0.428 | 1453.609 | 1453609042.0
0.43 | 1454.292 | 1454291637.5
0.432 | 1454.971 | 1454971387.7
0.434 | 1455.648 | 1455648317.7
0.436 | 1456.322 | 1456322452.0
0.438 | 1456.994 | 1456993814.9
0.44 | 1457.662 | 1457662430.3
0.442 | 1458.328 | 1458328322.0
0.444 | 1458.992 | 1458991513.1
0.446 | 1459.652 | 1459652026.8
0.448 | 1460.31 | 1460309885.7
0.45 | 1460.965 | 1460965112.4
0.452 | 1461.618 | 1461617729.0
0.454 | 1462.268 | 1462267757.2
0.456 | 1462.915 | 1462915218.8
0.458 | 1463.56 | 1463560135.0
0.46 | 1464.203 | 1464202526.8
0.462 | 1464.842 | 1464842415.1
0.464 | 1465.48 | 1465479820.4
0.466 | 1466.115 | 1466114762.9
0.468 | 1466.747 | 1466747262.6
0.47 | 1467.377 | 1467377339.3
0.472 | 1468.005 | 1468005012.6
0.474 | 1468.63 | 1468630301.6
0.476 | 1469.253 | 1469253225.5
0.478 | 1469.874 | 1469873803.1
0.48 | 1470.492 | 1470492053.0
0.482 | 1471.108 | 1471107993.5
0.484 | 1471.722 | 1471721642.7
0.486 | 1472.333 | 1472333018.7
0.488 | 1472.942 | 1472942139.0
0.49 | 1473.549 | 1473549021.3
0.492 | 1474.154 | 1474153682.8
0.494 | 1474.756 | 1474756140.6
0.496 | 1475.356 | 1475356411.6
0.498 | 1475.955 | 1475954512.5
0.5 | 1476.55 | 1476550459.9
0.505 | 1478.031 | 1478031012.8
0.51 | 1479.498 | 1479498457.1
0.515 | 1480.953 | 1480953035.4
0.52 | 1482.395 | 1482394983.7
0.525 | 1483.825 | 1483824531.4
0.53 | 1485.242 | 1485241901.7
0.535 | 1486.647 | 1486647311.6
0.54 | 1488.041 | 1488040972.3
0.545 | 1489.423 | 1489423089.3
0.55 | 1490.794 | 1490793862.8
0.555 | 1492.153 | 1492153487.5
0.56 | 1493.502 | 1493502153.4
0.565 | 1494.84 | 1494840045.2
0.57 | 1496.167 | 1496167343.3
0.575 | 1497.484 | 1497484223.3
0.58 | 1498.791 | 1498790856.3
0.585 | 1500.087 | 1500087409.3
0.59 | 1501.374 | 1501374045.2
0.595 | 1502.651 | 1502650922.8
0.6 | 1503.918 | 1503918197.2
0.605 | 1505.176 | 1505176019.7
0.61 | 1506.425 | 1506424537.8
0.615 | 1507.664 | 1507663895.8
0.62 | 1508.894 | 1508894234.6
0.625 | 1510.116 | 1510115691.5
0.63 | 1511.328 | 1511328401.1
0.635 | 1512.532 | 1512532494.4
0.64 | 1513.728 | 1513728099.9
0.645 | 1514.915 | 1514915342.9
0.65 | 1516.094 | 1516094345.9
0.655 | 1517.265 | 1517265229.0
0.66 | 1518.428 | 1518428109.2
0.665 | 1519.583 | 1519583101.3
0.67 | 1520.73 | 1520730317.4
0.675 | 1521.87 | 1521869867.2
0.68 | 1523.002 | 1523001858.2
0.685 | 1524.126 | 1524126395.6
0.69 | 1525.244 | 1525243582.1
0.695 | 1526.354 | 1526353518.6
0.7 | 1527.456 | 1527456303.7
0.705 | 1528.552 | 1528552034.1
0.71 | 1529.641 | 1529640804.4
0.715 | 1530.723 | 1530722707.3
0.72 | 1531.798 | 1531797833.7
0.725 | 1532.866 | 1532866272.6
0.73 | 1533.928 | 1533928111.2
0.735 | 1534.983 | 1534983435.2
0.74 | 1536.032 | 1536032328.3
0.745 | 1537.075 | 1537074872.8
0.75 | 1538.111 | 1538111149.2
0.755 | 1539.141 | 1539141236.7
0.76 | 1540.165 | 1540165212.8
0.765 | 1541.183 | 1541183153.6
0.77 | 1542.195 | 1542195133.7
0.775 | 1543.201 | 1543201226.3
0.78 | 1544.202 | 1544201503.4
0.785 | 1545.196 | 1545196035.6
0.79 | 1546.185 | 1546184891.9
0.795 | 1547.168 | 1547168140.5
0.8 | 1548.146 | 1548145848.1
0.805 | 1549.118 | 1549118080.2
0.81 | 1550.085 | 1550084901.2
0.815 | 1551.046 | 1551046374.2
0.82 | 1552.003 | 1552002561.5
0.825 | 1552.954 | 1552953524.0
0.83 | 1553.899 | 1553899321.7
0.835 | 1554.84 | 1554840013.4
0.84 | 1555.776 | 1555775657.0
0.845 | 1556.706 | 1556706309.3
0.85 | 1557.632 | 1557632026.4
0.855 | 1558.553 | 1558552863.2
0.86 | 1559.469 | 1559468873.6
0.865 | 1560.38 | 1560380110.8
0.87 | 1561.287 | 1561286627.0
0.875 | 1562.188 | 1562188473.6
0.88 | 1563.086 | 1563085701.2
0.885 | 1563.978 | 1563978359.3
0.89 | 1564.866 | 1564866496.9
0.895 | 1565.75 | 1565750162.1
0.9 | 1566.629 | 1566629402.1
0.905 | 1567.504 | 1567504263.5
0.91 | 1568.375 | 1568374792.1
0.915 | 1569.241 | 1569241033.0
0.92 | 1570.103 | 1570103030.5
0.925 | 1570.961 | 1570960828.3
0.93 | 1571.814 | 1571814469.5
0.935 | 1572.664 | 1572663996.2
0.94 | 1573.509 | 1573509450.2
0.945 | 1574.351 | 1574350872.5
0.95 | 1575.188 | 1575188303.5
0.955 | 1576.022 | 1576021782.9
0.96 | 1576.851 | 1576851350.0
0.965 | 1577.677 | 1577677043.3
0.97 | 1578.499 | 1578498900.9
0.975 | 1579.317 | 1579316960.1
0.98 | 1580.131 | 1580131257.9
0.985 | 1580.942 | 1580941830.6
0.99 | 1581.749 | 1581748714.1
0.995 | 1582.552 | 1582551943.5
1 | 1583.352 | 1583351553.7
1.005 | 1584.148 | 1584147579.0
1.01 | 1584.94 | 1584940053.1
1.015 | 1585.729 | 1585729009.4
1.02 | 1586.514 | 1586514480.6
1.025 | 1587.296 | 1587296499.1
1.03 | 1588.075 | 1588075096.8
1.035 | 1588.85 | 1588850305.2
1.04 | 1589.622 | 1589622155.3
1.045 | 1590.391 | 1590390677.6
1.05 | 1591.156 | 1591155902.3
1.055 | 1591.918 | 1591917859.2
1.06 | 1592.677 | 1592676577.6
1.065 | 1593.432 | 1593432086.4
1.07 | 1594.184 | 1594184414.2
1.075 | 1594.934 | 1594933589.1
1.08 | 1595.68 | 1595679638.9
1.085 | 1596.423 | 1596422591.0
1.09 | 1597.162 | 1597162472.5
1.095 | 1597.899 | 1597899310.0
1.1 | 1598.633 | 1598633129.9
1.105 | 1599.364 | 1599363958.2
1.11 | 1600.092 | 1600091820.4
1.115 | 1600.817 | 1600816742.0
1.12 | 1601.539 | 1601538747.8
1.125 | 1602.258 | 1602257862.6
1.13 | 1602.974 | 1602974110.7
1.135 | 1603.688 | 1603687516.1
1.14 | 1604.398 | 1604398102.6
1.145 | 1605.106 | 1605105893.5
1.15 | 1605.811 | 1605810912.0
1.155 | 1606.513 | 1606513181.0
1.16 | 1607.213 | 1607212723.0
1.165 | 1607.91 | 1607909560.2
1.17 | 1608.604 | 1608603714.6
1.175 | 1609.295 | 1609295208.1
1.18 | 1609.984 | 1609984061.9
1.185 | 1610.67 | 1610670297.4
1.19 | 1611.354 | 1611353935.4
1.195 | 1612.035 | 1612034996.7
1.2 | 1612.714 | 1612713501.6
1.205 | 1613.389 | 1613389470.4
1.21 | 1614.063 | 1614062922.9
1.215 | 1614.734 | 1614733878.9
1.22 | 1615.402 | 1615402357.9
1.225 | 1616.068 | 1616068379.0
1.23 | 1616.732 | 1616731961.4
1.235 | 1617.393 | 1617393123.7
1.24 | 1618.052 | 1618051884.6
1.245 | 1618.708 | 1618708262.4
1.25 | 1619.362 | 1619362275.2
1.255 | 1620.014 | 1620013940.9
1.26 | 1620.663 | 1620663277.3
1.265 | 1621.31 | 1621310302.0
1.27 | 1621.955 | 1621955032.1
1.275 | 1622.597 | 1622597484.8
1.28 | 1623.238 | 1623237677.1
1.285 | 1623.876 | 1623875625.7
1.29 | 1624.511 | 1624511347.1
1.295 | 1625.145 | 1625144857.7
1.3 | 1625.776 | 1625776173.7
1.305 | 1626.405 | 1626405311.0
1.31 | 1627.032 | 1627032285.5
1.315 | 1627.657 | 1627657112.8
1.32 | 1628.28 | 1628279808.5
1.325 | 1628.9 | 1628900387.7
1.33 | 1629.519 | 1629518865.6
1.335 | 1630.135 | 1630135257.3
1.34 | 1630.75 | 1630749577.5
1.345 | 1631.362 | 1631361840.8
1.35 | 1631.972 | 1631972061.8
1.355 | 1632.58 | 1632580254.8
1.36 | 1633.186 | 1633186433.9
1.365 | 1633.791 | 1633790613.3
1.37 | 1634.393 | 1634392806.8
1.375 | 1634.993 | 1634993028.0
1.38 | 1635.591 | 1635591290.7
1.385 | 1636.188 | 1636187608.3
1.39 | 1636.782 | 1636781994.1
1.395 | 1637.374 | 1637374461.2
1.4 | 1637.965 | 1637965022.7
1.405 | 1638.554 | 1638553691.4
1.41 | 1639.14 | 1639140480.2
1.415 | 1639.725 | 1639725401.7
1.42 | 1640.308 | 1640308468.4
1.425 | 1640.89 | 1640889692.7
1.43 | 1641.469 | 1641469086.8
1.435 | 1642.047 | 1642046662.9
1.44 | 1642.622 | 1642622432.9
1.445 | 1643.196 | 1643196408.7
1.45 | 1643.769 | 1643768602.2
1.455 | 1644.339 | 1644339025.0
1.46 | 1644.908 | 1644907688.5
1.465 | 1645.475 | 1645474604.3
1.47 | 1646.04 | 1646039783.6
1.475 | 1646.603 | 1646603237.6
1.48 | 1647.165 | 1647164977.5
1.485 | 1647.725 | 1647725014.1
1.49 | 1648.283 | 1648283358.4
1.495 | 1648.84 | 1648840021.1
1.5 | 1649.395 | 1649395012.9
1.505 | 1649.948 | 1649948344.3
1.51 | 1650.5 | 1650500025.9
1.515 | 1651.05 | 1651050067.9
1.52 | 1651.598 | 1651598480.6
1.525 | 1652.145 | 1652145274.2
1.53 | 1652.69 | 1652690458.7
1.535 | 1653.234 | 1653234044.1
1.54 | 1653.776 | 1653776040.4
1.545 | 1654.316 | 1654316457.1
1.55 | 1654.855 | 1654855304.2
1.555 | 1655.393 | 1655392591.1
1.56 | 1655.928 | 1655928327.3
1.565 | 1656.463 | 1656462522.3
1.57 | 1656.995 | 1656995185.5
1.575 | 1657.526 | 1657526326.0
1.58 | 1658.056 | 1658055953.1
1.585 | 1658.584 | 1658584075.7
1.59 | 1659.111 | 1659110703.0
1.595 | 1659.636 | 1659635843.8
1.6 | 1660.16 | 1660159507.0
1.605 | 1660.682 | 1660681701.3
1.61 | 1661.202 | 1661202435.3
1.615 | 1661.722 | 1661721717.8
1.62 | 1662.24 | 1662239557.1
1.625 | 1662.756 | 1662755961.9
1.63 | 1663.271 | 1663270940.3
1.635 | 1663.785 | 1663784500.7
1.64 | 1664.297 | 1664296651.4
1.645 | 1664.807 | 1664807400.5
1.65 | 1665.317 | 1665316756.0
1.655 | 1665.825 | 1665824726.0
1.66 | 1666.331 | 1666331318.4
1.665 | 1666.837 | 1666836541.1
1.67 | 1667.34 | 1667340401.9
1.675 | 1667.843 | 1667842908.4
1.68 | 1668.344 | 1668344068.5
1.685 | 1668.844 | 1668843889.5
1.69 | 1669.342 | 1669342379.2
1.695 | 1669.84 | 1669839545.0
1.7 | 1670.335 | 1670335394.2
1.71 | 1671.323 | 1671323172.4
1.72 | 1672.306 | 1672305771.8
1.73 | 1673.283 | 1673283249.3
1.74 | 1674.256 | 1674255661.2
1.75 | 1675.223 | 1675223062.4
1.76 | 1676.186 | 1676185507.3
1.77 | 1677.143 | 1677143049.1
1.78 | 1678.096 | 1678095740.3
1.79 | 1679.044 | 1679043632.5
1.8 | 1679.987 | 1679986776.5
1.81 | 1680.925 | 1680925222.3
1.82 | 1681.859 | 1681859019.0
1.83 | 1682.788 | 1682788215.0
1.84 | 1683.713 | 1683712857.9
1.85 | 1684.633 | 1684632994.5
1.86 | 1685.549 | 1685548671.1
1.87 | 1686.46 | 1686459933.0
1.88 | 1687.367 | 1687366824.9
1.89 | 1688.269 | 1688269390.9
1.9 | 1689.168 | 1689167674.4
1.91 | 1690.062 | 1690061717.9
1.92 | 1690.952 | 1690951563.6
1.93 | 1691.837 | 1691837252.9
1.94 | 1692.719 | 1692718826.6
1.95 | 1693.596 | 1693596324.8
1.96 | 1694.47 | 1694469787.2
1.97 | 1695.339 | 1695339252.7
1.98 | 1696.205 | 1696204759.8
1.99 | 1697.066 | 1697066346.4
2 | 1697.924 | 1697924049.8
2.02 | 1699.628 | 1699627953.4
2.04 | 1701.317 | 1701316758.8
2.06 | 1702.991 | 1702990745.7
2.08 | 1704.65 | 1704650186.0
2.1 | 1706.295 | 1706295344.4
2.12 | 1707.926 | 1707926477.7
2.14 | 1709.544 | 1709543836.4
2.16 | 1711.148 | 1711147663.7
2.18 | 1712.738 | 1712738196.6
2.2 | 1714.316 | 1714315665.7
2.22 | 1715.88 | 1715880295.6
2.24 | 1717.432 | 1717432305.0
2.26 | 1718.972 | 1718971907.0
2.28 | 1720.499 | 1720499309.3
2.3 | 1722.015 | 1722014714.3
2.32 | 1723.518 | 1723518319.3
2.34 | 1725.01 | 1725010316.7
2.36 | 1726.491 | 1726490894.1
2.38 | 1727.96 | 1727960234.7
2.4 | 1729.419 | 1729418517.0
2.42 | 1730.866 | 1730865915.4
2.44 | 1732.303 | 1732302600.0
2.46 | 1733.729 | 1733728737.0
2.48 | 1735.144 | 1735144488.6
2.5 | 1736.55 | 1736550013.2
2.52 | 1737.945 | 1737945465.7
2.54 | 1739.331 | 1739330997.3
2.56 | 1740.707 | 1740706755.8
2.58 | 1742.073 | 1742072885.6
2.6 | 1743.43 | 1743429528.1
2.62 | 1744.777 | 1744776821.3
2.64 | 1746.115 | 1746114900.2
2.66 | 1747.444 | 1747443896.9
2.68 | 1748.764 | 1748763940.8
2.7 | 1750.075 | 1750075158.2
2.72 | 1751.378 | 1751377672.8
2.74 | 1752.672 | 1752671605.8
2.76 | 1753.957 | 1753957075.7
2.78 | 1755.234 | 1755234198.5
2.8 | 1756.503 | 1756503088.1
2.82 | 1757.764 | 1757763855.5
2.84 | 1759.017 | 1759016610.0
2.86 | 1760.261 | 1760261458.3
2.88 | 1761.499 | 1761498505.0
2.9 | 1762.728 | 1762727852.7
2.92 | 1763.95 | 1763949602.0
2.94 | 1765.164 | 1765163851.2
2.96 | 1766.371 | 1766370697.1
2.98 | 1767.57 | 1767570234.4
3 | 1768.763 | 1768762555.8