## Sheet1
displacement,mm | force,kN | force,N
0 | 0.00416753 | 4.16753
0.020001 | 1.43707 | 1437.07
0.0400051 | 2.90051 | 2900.51
0.0599947 | 4.43098 | 4430.98
0.0799874 | 5.68307 | 5683.07
0.0999767 | 7.27963 | 7279.63
0.119945 | 8.61698 | 8616.98
0.139913 | 10.1162 | 10116.2
0.159881 | 11.0936 | 11093.6
0.179849 | 11.8848 | 11884.8
0.199817 | 12.7551 | 12755.1
0.219786 | 13.3246 | 13324.6
0.239754 | 13.8997 | 13899.7
0.259722 | 14.3936 | 14393.6
0.279687 | 14.7645 | 14764.5
0.299655 | 15.0943 | 15094.3
0.319624 | 15.3367 | 15336.7
0.339592 | 15.4957 | 15495.7
0.35956 | 15.5863 | 15586.3
0.379528 | 15.6469 | 15646.9
0.399572 | 15.685 | 15685
0.419703 | 15.7077 | 15707.7
0.43983 | 15.7235 | 15723.5
0.459958 | 15.7361 | 15736.1
0.480089 | 15.7454 | 15745.4
0.500217 | 15.7511 | 15751.1
0.520245 | 15.7549 | 15754.9
0.540273 | 15.7569 | 15756.9
0.560297 | 15.7574 | 15757.4
0.580322 | 15.7562 | 15756.2
0.60035 | 15.7535 | 15753.5
0.620375 | 15.7493 | 15749.3
0.640402 | 15.7438 | 15743.8
0.660427 | 15.7372 | 15737.2
0.680452 | 15.7296 | 15729.6
0.700479 | 15.7209 | 15720.9
0.720504 | 15.7112 | 15711.2
0.740529 | 15.7005 | 15700.5
0.760556 | 15.689 | 15689
0.780581 | 15.6764 | 15676.4
0.800606 | 15.663 | 15663
0.820634 | 15.6488 | 15648.8
0.840658 | 15.6336 | 15633.6
0.860686 | 15.6174 | 15617.4
0.880711 | 15.6006 | 15600.6
0.900735 | 15.5829 | 15582.9
0.920763 | 15.5644 | 15564.4
0.940788 | 15.545 | 15545
0.960813 | 15.5248 | 15524.8
0.980652 | 15.5038 | 15503.8
1.00047 | 15.4823 | 15482.3
1.02029 | 15.4599 | 15459.9
1.04011 | 15.4368 | 15436.8
1.05993 | 15.4126 | 15412.6
1.07975 | 15.3876 | 15387.6
1.09957 | 15.3617 | 15361.7
1.11986 | 15.3345 | 15334.5
1.14034 | 15.3061 | 15306.1
1.16042 | 15.2768 | 15276.8
1.18047 | 15.2465 | 15246.5
1.20052 | 15.2143 | 15214.3
1.22058 | 15.1812 | 15181.2
1.24063 | 15.1472 | 15147.2
1.26068 | 15.1122 | 15112.2
1.28074 | 15.0763 | 15076.3
1.30079 | 15.0393 | 15039.3
1.32084 | 15.0005 | 15000.5
1.3409 | 14.96 | 14960
1.36095 | 14.9184 | 14918.4
1.381 | 14.8757 | 14875.7
1.40106 | 14.8318 | 14831.8
1.42111 | 14.7866 | 14786.6
1.44116 | 14.74 | 14740
1.46122 | 14.6919 | 14691.9
1.48127 | 14.6423 | 14642.3
1.50132 | 14.5912 | 14591.2
1.52134 | 14.539 | 14539
1.54114 | 14.4852 | 14485.2
1.56139 | 14.4289 | 14428.9
1.5817 | 14.3703 | 14370.3
1.60215 | 14.3097 | 14309.7
1.62226 | 14.2482 | 14248.2
1.64209 | 14.1855 | 14185.5
1.66171 | 14.1224 | 14122.4
1.6818 | 14.0551 | 14055.1
1.70221 | 13.985 | 13985
1.7224 | 13.9137 | 13913.7
1.74219 | 13.8415 | 13841.5
1.76185 | 13.7684 | 13768.4
1.7815 | 13.6927 | 13692.7
1.80212 | 13.6116 | 13611.6
1.82239 | 13.5298 | 13529.8
1.84231 | 13.4471 | 13447.1
1.86204 | 13.3638 | 13363.8
1.88129 | 13.2796 | 13279.6
1.90192 | 13.1883 | 13188.3
1.92228 | 13.0959 | 13095.9
1.94235 | 13.0032 | 13003.2
1.96213 | 12.9103 | 12910.3
1.98146 | 12.8177 | 12817.7
2.00152 | 12.7205 | 12720.5