## Sheet1
displacement,mm | force,kN | force,N
0 | 0.00416753 | 4.16753
0.020001 | 1.43707 | 1437.07
0.0400051 | 2.90051 | 2900.51
0.0599947 | 4.43098 | 4430.98
0.0799874 | 5.68307 | 5683.07
0.0999767 | 7.27963 | 7279.63
0.119945 | 8.61698 | 8616.98
0.139913 | 10.175 | 10175
0.159881 | 11.529 | 11529
0.179849 | 12.8711 | 12871.1
0.199817 | 13.9984 | 13998.4
0.219786 | 15.0138 | 15013.8
0.239754 | 16.073 | 16073
0.259722 | 17.1736 | 17173.6
0.279687 | 17.9387 | 17938.7
0.299655 | 18.8402 | 18840.2
0.319623 | 19.556 | 19556
0.339592 | 20.2228 | 20222.8
0.35956 | 20.8567 | 20856.7
0.379528 | 21.3983 | 21398.3
0.399572 | 21.8613 | 21861.3
0.419703 | 22.2328 | 22232.8
0.43983 | 22.4219 | 22421.9
0.459958 | 22.498 | 22498
0.480089 | 22.4976 | 22497.6
0.500213 | 22.4682 | 22468.2
0.520238 | 22.4296 | 22429.6
0.540265 | 22.3857 | 22385.7
0.56029 | 22.3396 | 22339.6
0.580315 | 22.2918 | 22291.8
0.600343 | 22.2422 | 22242.2
0.620367 | 22.1906 | 22190.6
0.640395 | 22.1375 | 22137.5
0.66042 | 22.083 | 22083
0.680444 | 22.027 | 22027
0.700472 | 21.9698 | 21969.8
0.720497 | 21.9112 | 21911.2
0.740522 | 21.8513 | 21851.3
0.760549 | 21.79 | 21790
0.780574 | 21.7271 | 21727.1
0.800599 | 21.6621 | 21662.1
0.820626 | 21.5944 | 21594.4
0.840651 | 21.5259 | 21525.9
0.860679 | 21.4564 | 21456.4
0.880703 | 21.3831 | 21383.1
0.900728 | 21.3066 | 21306.6
0.920756 | 21.2275 | 21227.5
0.940781 | 21.1437 | 21143.7
0.960805 | 21.0581 | 21058.1
0.980833 | 20.9655 | 20965.5
1.00086 | 20.871 | 20871
1.02105 | 20.7708 | 20770.8
1.04128 | 20.6681 | 20668.1
1.06151 | 20.5587 | 20558.7
1.08174 | 20.4468 | 20446.8
1.10198 | 20.3286 | 20328.6
1.12221 | 20.2074 | 20207.4
1.14244 | 20.08 | 20080
1.16267 | 19.9481 | 19948.1
1.18285 | 19.8117 | 19811.7
1.20268 | 19.671 | 19671
1.22269 | 19.5273 | 19527.3
1.24274 | 19.375 | 19375
1.26273 | 19.2218 | 19221.8
1.28263 | 19.0619 | 19061.9
1.30277 | 18.8979 | 18897.9
1.32263 | 18.7303 | 18730.3
1.34266 | 18.5575 | 18557.5
1.36278 | 18.3799 | 18379.9
1.38255 | 18.1998 | 18199.8
1.40278 | 18.0144 | 18014.4
1.42271 | 17.825 | 17825
1.44255 | 17.636 | 17636
1.46273 | 17.4367 | 17436.7
1.48274 | 17.2383 | 17238.3
1.50254 | 17.0372 | 17037.2
1.52276 | 16.8314 | 16831.4
1.54273 | 16.6264 | 16626.4
1.56255 | 16.4213 | 16421.3
1.58282 | 16.2116 | 16211.6
1.60271 | 16.0024 | 16002.4
1.62245 | 15.7961 | 15796.1
1.64183 | 15.5914 | 15591.4
1.66183 | 15.3824 | 15382.4
1.68244 | 15.1659 | 15165.9
1.7028 | 14.9545 | 14954.5
1.72289 | 14.7474 | 14747.4
1.74268 | 14.5478 | 14547.8
1.76233 | 14.3527 | 14352.7
1.78153 | 14.1638 | 14163.8
1.80184 | 13.9696 | 13969.6
1.8224 | 13.7751 | 13775.1
1.84288 | 13.5874 | 13587.4
1.86303 | 13.4055 | 13405.5
1.88287 | 13.2309 | 13230.9
1.90271 | 13.0629 | 13062.9
1.92194 | 12.9025 | 12902.5
1.94114 | 12.7468 | 12746.8
1.96172 | 12.5847 | 12584.7
1.98235 | 12.4236 | 12423.6
2.00297 | 12.2707 | 12270.7