## Sheet1
displacement,mm | force,kN | force,N
0 | 0.00416753 | 4.16753
0.020001 | 1.43707 | 1437.07
0.0400051 | 2.90051 | 2900.51
0.0599947 | 4.43098 | 4430.98
0.0799874 | 5.68307 | 5683.07
0.0999774 | 7.11207 | 7112.07
0.119946 | 7.62579 | 7625.79
0.139914 | 8.08182 | 8081.82
0.159882 | 8.34334 | 8343.34
0.17985 | 8.56506 | 8565.06
0.199818 | 8.71411 | 8714.11
0.219786 | 8.83817 | 8838.17
0.239754 | 8.91835 | 8918.35
0.259723 | 8.95665 | 8956.65
0.279688 | 8.97648 | 8976.48
0.299656 | 8.97899 | 8978.99
0.319624 | 8.9747 | 8974.7
0.339592 | 8.96588 | 8965.88
0.35956 | 8.95514 | 8955.14
0.379529 | 8.94332 | 8943.32
0.399572 | 8.93025 | 8930.25
0.419703 | 8.91658 | 8916.58
0.439831 | 8.90261 | 8902.61
0.459959 | 8.88803 | 8888.03
0.48009 | 8.87324 | 8873.24
0.500218 | 8.85802 | 8858.02
0.520441 | 8.84241 | 8842.41
0.540675 | 8.82652 | 8826.52
0.560906 | 8.81028 | 8810.28
0.581137 | 8.79358 | 8793.58
0.601372 | 8.77641 | 8776.41
0.621603 | 8.75866 | 8758.66
0.641837 | 8.74071 | 8740.71
0.662068 | 8.7224 | 8722.4
0.682299 | 8.70377 | 8703.77
0.702533 | 8.68476 | 8684.76
0.722764 | 8.66541 | 8665.41
0.742996 | 8.64568 | 8645.68
0.76323 | 8.62564 | 8625.64
0.783461 | 8.60519 | 8605.19
0.803505 | 8.58415 | 8584.15
0.823533 | 8.56238 | 8562.38
0.843558 | 8.5403 | 8540.3
0.863585 | 8.51787 | 8517.87
0.88361 | 8.49506 | 8495.06
0.903548 | 8.47192 | 8471.92
0.92337 | 8.44841 | 8448.41
0.943188 | 8.42449 | 8424.49
0.963006 | 8.40007 | 8400.07
0.982827 | 8.37518 | 8375.18
1.00265 | 8.34987 | 8349.87
1.02246 | 8.32388 | 8323.88
1.04228 | 8.29725 | 8297.25
1.0621 | 8.27009 | 8270.09
1.08192 | 8.24224 | 8242.24
1.10174 | 8.21375 | 8213.75
1.12156 | 8.18453 | 8184.53
1.14138 | 8.15469 | 8154.69
1.1614 | 8.12425 | 8124.25
1.18145 | 8.09267 | 8092.67
1.20143 | 8.06073 | 8060.73
1.22135 | 8.02798 | 8027.98
1.24148 | 7.99426 | 7994.26
1.26135 | 7.96022 | 7960.22
1.28139 | 7.925 | 7925
1.3015 | 7.889 | 7889
1.32123 | 7.85258 | 7852.58
1.34149 | 7.81479 | 7814.79
1.3614 | 7.77643 | 7776.43
1.38131 | 7.73746 | 7737.46
1.40149 | 7.69684 | 7696.84
1.42133 | 7.65606 | 7656.06
1.44146 | 7.61403 | 7614.03
1.46145 | 7.57076 | 7570.76
1.48135 | 7.52723 | 7527.23
1.5014 | 7.48209 | 7482.09
1.52148 | 7.4363 | 7436.3
1.54121 | 7.39028 | 7390.28
1.56144 | 7.34235 | 7342.35
1.58154 | 7.29397 | 7293.97
1.6021 | 7.24344 | 7243.44
1.62246 | 7.19281 | 7192.81
1.64236 | 7.14228 | 7142.28
1.66214 | 7.09165 | 7091.65
1.68145 | 7.04102 | 7041.02
1.70131 | 6.98891 | 6988.91
1.72196 | 6.93351 | 6933.51
1.74244 | 6.8786 | 6878.6
1.76246 | 6.82362 | 6823.62
1.7823 | 6.76897 | 6768.97
1.80183 | 6.71456 | 6714.56
1.82103 | 6.66094 | 6660.94
1.84159 | 6.60323 | 6603.23
1.86221 | 6.54466 | 6544.66
1.88283 | 6.48635 | 6486.35
1.90276 | 6.42859 | 6428.59
1.92267 | 6.3715 | 6371.5
1.94228 | 6.31504 | 6315.04
1.96149 | 6.25927 | 6259.27
1.98068 | 6.20412 | 6204.12
2.0013 | 6.14417 | 6144.17