## Sheet1
displacement,mm | force,kN | force,N
0 | 0.00416753 | 4.16753
0.020001 | 1.43707 | 1437.07
0.0400051 | 2.90051 | 2900.51
0.0599947 | 4.43098 | 4430.98
0.0799874 | 5.68307 | 5683.07
0.0999767 | 7.27963 | 7279.63
0.119945 | 8.61698 | 8616.98
0.139913 | 10.175 | 10175
0.159881 | 11.5291 | 11529.1
0.179849 | 12.9938 | 12993.8
0.199817 | 14.4514 | 14451.4
0.219786 | 15.5108 | 15510.8
0.239754 | 16.464 | 16464
0.259722 | 17.3428 | 17342.8
0.279687 | 18.2166 | 18216.6
0.299655 | 18.714 | 18714
0.319623 | 19.2908 | 19290.8
0.339592 | 19.5832 | 19583.2
0.35956 | 19.7278 | 19727.8
0.379528 | 19.7676 | 19767.6
0.399572 | 19.7733 | 19773.3
0.419703 | 19.7733 | 19773.3
0.43983 | 19.7673 | 19767.3
0.459958 | 19.7592 | 19759.2
0.480089 | 19.7491 | 19749.1
0.500217 | 19.7382 | 19738.2
0.520242 | 19.7261 | 19726.1
0.54027 | 19.7132 | 19713.2
0.560294 | 19.699 | 19699
0.580319 | 19.6841 | 19684.1
0.600347 | 19.6685 | 19668.5
0.620372 | 19.652 | 19652
0.640399 | 19.6347 | 19634.7
0.660424 | 19.6167 | 19616.7
0.680449 | 19.5979 | 19597.9
0.700476 | 19.5785 | 19578.5
0.720501 | 19.5583 | 19558.3
0.740526 | 19.5374 | 19537.4
0.760554 | 19.5159 | 19515.9
0.780578 | 19.4938 | 19493.8
0.800603 | 19.4709 | 19470.9
0.820631 | 19.4471 | 19447.1
0.840655 | 19.4225 | 19422.5
0.860683 | 19.3974 | 19397.4
0.880708 | 19.3717 | 19371.7
0.900733 | 19.3452 | 19345.2
0.92076 | 19.318 | 19318
0.940785 | 19.2901 | 19290.1
0.960797 | 19.2614 | 19261.4
0.980619 | 19.232 | 19232
1.00044 | 19.2018 | 19201.8
1.02026 | 19.1707 | 19170.7
1.04008 | 19.1388 | 19138.8
1.05989 | 19.1061 | 19106.1
1.07972 | 19.0715 | 19071.5
1.09953 | 19.0359 | 19035.9
1.11998 | 18.9982 | 18998.2
1.14029 | 18.9599 | 18959.9
1.16035 | 18.9208 | 18920.8
1.1804 | 18.8809 | 18880.9
1.20045 | 18.84 | 18840
1.22051 | 18.7982 | 18798.2
1.24056 | 18.7554 | 18755.4
1.26061 | 18.711 | 18711
1.28067 | 18.6648 | 18664.8
1.30072 | 18.6164 | 18616.4
1.32077 | 18.567 | 18567
1.34083 | 18.5163 | 18516.3
1.36088 | 18.4643 | 18464.3
1.38093 | 18.4107 | 18410.7
1.40099 | 18.3555 | 18355.5
1.42104 | 18.2988 | 18298.8
1.44109 | 18.2404 | 18240.4
1.46095 | 18.181 | 18181
1.48104 | 18.1193 | 18119.3
1.50107 | 18.0554 | 18055.4
1.52094 | 17.9905 | 17990.5
1.54101 | 17.9228 | 17922.8
1.56111 | 17.8534 | 17853.4
1.58077 | 17.7828 | 17782.8
1.60033 | 17.7109 | 17710.9
1.6206 | 17.6342 | 17634.2
1.64095 | 17.5545 | 17554.5
1.66112 | 17.4739 | 17473.9
1.68081 | 17.3924 | 17392.4
1.70039 | 17.3096 | 17309.6
1.72028 | 17.2227 | 17222.7
1.74082 | 17.1309 | 17130.9
1.76109 | 17.0379 | 17037.9
1.78095 | 16.9438 | 16943.8
1.80069 | 16.8488 | 16848.8
1.8199 | 16.7529 | 16752.9
1.84051 | 16.6483 | 16648.3
1.86088 | 16.5428 | 16542.8
1.88087 | 16.437 | 16437
1.90066 | 16.3305 | 16330.5
1.92 | 16.2235 | 16223.5
1.94009 | 16.111 | 16111
1.96057 | 15.9934 | 15993.4
1.98089 | 15.8753 | 15875.3
2.00073 | 15.7573 | 15757.3