## Sheet1
displacement,mm | force,kN | force,N
0 | 0.00416753 | 4.16753
0.0200011 | 1.20969 | 1209.69
0.0400052 | 1.97962 | 1979.62
0.0599949 | 2.77405 | 2774.05
0.0799875 | 3.45397 | 3453.97
0.0999813 | 4.23325 | 4233.25
0.119952 | 4.92416 | 4924.16
0.13992 | 5.58091 | 5580.91
0.159888 | 6.17653 | 6176.53
0.179856 | 6.7788 | 6778.8
0.199824 | 7.25302 | 7253.02
0.219793 | 7.72419 | 7724.19
0.239761 | 8.13478 | 8134.78
0.259729 | 8.46906 | 8469.06
0.279694 | 8.71848 | 8718.48
0.299662 | 8.88801 | 8888.01
0.31963 | 8.99453 | 8994.53
0.339599 | 9.03627 | 9036.27
0.359567 | 9.03842 | 9038.42
0.379535 | 9.03194 | 9031.94
0.399579 | 9.02282 | 9022.82
0.419709 | 9.01201 | 9012.01
0.439837 | 9.00075 | 9000.75
0.459965 | 8.98871 | 8988.71
0.480096 | 8.97634 | 8976.34
0.500222 | 8.96367 | 8963.67
0.520247 | 8.95056 | 8950.56
0.540274 | 8.9372 | 8937.2
0.560299 | 8.9235 | 8923.5
0.580324 | 8.90956 | 8909.56
0.600351 | 8.89525 | 8895.25
0.620376 | 8.88072 | 8880.72
0.640404 | 8.8659 | 8865.9
0.660428 | 8.85078 | 8850.78
0.680453 | 8.83538 | 8835.38
0.700481 | 8.81971 | 8819.71
0.720506 | 8.80366 | 8803.66
0.74053 | 8.78718 | 8787.18
0.760558 | 8.77016 | 8770.16
0.780583 | 8.75289 | 8752.89
0.800607 | 8.73538 | 8735.38
0.820635 | 8.71754 | 8717.54
0.84066 | 8.69938 | 8699.38
0.860687 | 8.68084 | 8680.84
0.880712 | 8.66206 | 8662.06
0.900737 | 8.64305 | 8643.05
0.920765 | 8.62372 | 8623.72
0.940789 | 8.60414 | 8604.14
0.960784 | 8.58426 | 8584.26
0.980605 | 8.56406 | 8564.06
1.00042 | 8.54336 | 8543.36
1.02024 | 8.52217 | 8522.17
1.04006 | 8.50035 | 8500.35
1.05988 | 8.47792 | 8477.92
1.0797 | 8.4551 | 8455.1
1.09952 | 8.43188 | 8431.88
1.11934 | 8.40823 | 8408.23
1.13916 | 8.38406 | 8384.06
1.15898 | 8.35935 | 8359.35
1.1788 | 8.33413 | 8334.13
1.19862 | 8.30838 | 8308.38
1.21844 | 8.28201 | 8282.01
1.23826 | 8.2551 | 8255.1
1.25808 | 8.22753 | 8227.53
1.27822 | 8.19886 | 8198.86
1.29827 | 8.16957 | 8169.57
1.31808 | 8.13998 | 8139.98
1.33828 | 8.10928 | 8109.28
1.35827 | 8.07802 | 8078.02
1.37813 | 8.04653 | 8046.53
1.39824 | 8.01369 | 8013.69
1.41835 | 7.98034 | 7980.34
1.43804 | 7.94659 | 7946.59
1.45831 | 7.91142 | 7911.42
1.47822 | 7.87595 | 7875.95
1.49815 | 7.83959 | 7839.59
1.51834 | 7.80233 | 7802.33
1.53811 | 7.76472 | 7764.72
1.5583 | 7.72572 | 7725.72
1.57791 | 7.68652 | 7686.52
1.59861 | 7.64503 | 7645.03
1.61887 | 7.60321 | 7603.21
1.63891 | 7.56109 | 7561.09
1.65865 | 7.51887 | 7518.87
1.6781 | 7.47639 | 7476.39
1.69805 | 7.43224 | 7432.24
1.71863 | 7.38566 | 7385.66
1.73899 | 7.3391 | 7339.1
1.7589 | 7.2925 | 7292.5
1.77869 | 7.24591 | 7245.91
1.79797 | 7.19939 | 7199.39
1.81797 | 7.15107 | 7151.07
1.83858 | 7.09989 | 7099.89
1.85906 | 7.0489 | 7048.9
1.87901 | 6.9983 | 6998.3
1.89885 | 6.94788 | 6947.88
1.91821 | 6.898 | 6898
1.93741 | 6.84855 | 6848.55
1.95819 | 6.79454 | 6794.54
1.97881 | 6.74058 | 6740.58
1.99928 | 6.68689 | 6686.89