## Sheet1
displacement,mm | force,kN | force,N
0 | 0.00416753 | 4.16753
0.020001 | 1.43707 | 1437.07
0.0400051 | 2.90051 | 2900.51
0.0599947 | 4.43098 | 4430.98
0.0799874 | 5.68307 | 5683.07
0.0999767 | 7.27963 | 7279.63
0.119945 | 8.61698 | 8616.98
0.139913 | 10.175 | 10175
0.159881 | 11.5291 | 11529.1
0.179849 | 12.9938 | 12993.8
0.199817 | 14.4588 | 14458.8
0.219786 | 15.7551 | 15755.1
0.239754 | 17.3121 | 17312.1
0.259722 | 18.5822 | 18582.2
0.279687 | 19.5712 | 19571.2
0.299655 | 20.5183 | 20518.3
0.319623 | 21.4527 | 21452.7
0.339592 | 22.2932 | 22293.2
0.35956 | 22.8407 | 22840.7
0.379528 | 23.577 | 23577
0.399572 | 23.9967 | 23996.7
0.419703 | 24.4188 | 24418.8
0.43983 | 24.7607 | 24760.7
0.459958 | 24.9572 | 24957.2
0.480089 | 25.0473 | 25047.3
0.500214 | 25.0556 | 25055.6
0.520238 | 25.0139 | 25013.9
0.540266 | 24.9536 | 24953.6
0.560291 | 24.8859 | 24885.9
0.580315 | 24.8145 | 24814.5
0.600343 | 24.7406 | 24740.6
0.620368 | 24.6624 | 24662.4
0.640395 | 24.5723 | 24572.3
0.66042 | 24.4827 | 24482.7
0.680445 | 24.3821 | 24382.1
0.700473 | 24.2846 | 24284.6
0.720497 | 24.1713 | 24171.3
0.740522 | 24.0616 | 24061.6
0.76055 | 23.9428 | 23942.8
0.780574 | 23.8222 | 23822.2
0.800599 | 23.6928 | 23692.8
0.820627 | 23.5582 | 23558.2
0.840652 | 23.4221 | 23422.1
0.860679 | 23.2738 | 23273.8
0.880704 | 23.1297 | 23129.7
0.900729 | 22.9729 | 22972.9
0.920756 | 22.8176 | 22817.6
0.940781 | 22.6565 | 22656.5
0.960806 | 22.4877 | 22487.7
0.980833 | 22.3148 | 22314.8
1.00086 | 22.1321 | 22132.1
1.02104 | 21.9522 | 21952.2
1.04128 | 21.7608 | 21760.8
1.06151 | 21.5706 | 21570.6
1.08174 | 21.3694 | 21369.4
1.10197 | 21.1653 | 21165.3
1.12221 | 20.9571 | 20957.1
1.14221 | 19.7545 | 19754.5
1.16217 | 14.1896 | 14189.6
1.18214 | 15.769 | 15769
1.20171 | 16.3007 | 16300.7
1.22165 | 19.5926 | 19592.6
1.24192 | 20.0921 | 20092.1
1.26218 | 20.1652 | 20165.2
1.28192 | 19.4146 | 19414.6
1.30182 | 19.3731 | 19373.1
1.32212 | 18.89 | 18890
1.34215 | 18.8662 | 18866.2
1.36201 | 18.6007 | 18600.7
1.382 | 18.4563 | 18456.3
1.40225 | 18.0071 | 18007.1
1.4223 | 17.712 | 17712
1.44234 | 17.6146 | 17614.6
1.46241 | 17.3056 | 17305.6
1.48245 | 17.0635 | 17063.5
1.50249 | 16.7187 | 16718.7
1.5224 | 16.5769 | 16576.9
1.54237 | 16.2992 | 16299.2
1.5625 | 16.1163 | 16116.3
1.58233 | 15.8323 | 15832.3
1.60208 | 15.6754 | 15675.4
1.62147 | 15.4811 | 15481.1
1.64167 | 15.2671 | 15267.1
1.66223 | 15.063 | 15063
1.68271 | 14.7324 | 14732.4
1.70268 | 14.6389 | 14638.9
1.72258 | 14.4116 | 14411.6
1.74209 | 14.2635 | 14263.5
1.76137 | 14.0112 | 14011.2
1.78084 | 13.9372 | 13937.2
1.80165 | 13.7262 | 13726.2
1.82236 | 13.6102 | 13610.2
1.84281 | 13.3813 | 13381.3
1.86277 | 13.2817 | 13281.7
1.88272 | 13.1338 | 13133.8
1.90236 | 13.0061 | 13006.1
1.92164 | 12.8313 | 12831.3
1.94094 | 12.768 | 12768
1.96049 | 12.6509 | 12650.9
1.98144 | 12.4787 | 12478.7
2.00235 | 12.3792 | 12379.2