## Sheet1
displacement,mm | force,kN | force,N
0 | 0.00416753 | 4.16753
0.020001 | 1.43707 | 1437.07
0.0400051 | 2.90051 | 2900.51
0.0599947 | 4.43098 | 4430.98
0.0799874 | 5.68307 | 5683.07
0.0999767 | 7.27963 | 7279.63
0.119945 | 8.61698 | 8616.98
0.139913 | 10.175 | 10175
0.159881 | 11.5291 | 11529.1
0.179849 | 12.9938 | 12993.8
0.199817 | 14.4588 | 14458.8
0.219786 | 15.7551 | 15755.1
0.239754 | 17.3129 | 17312.9
0.259722 | 18.5531 | 18553.1
0.279687 | 19.2423 | 19242.3
0.299655 | 19.7618 | 19761.8
0.319623 | 20.077 | 20077
0.339592 | 20.1117 | 20111.7
0.35956 | 20.1258 | 20125.8
0.379528 | 20.1132 | 20113.2
0.399572 | 20.0868 | 20086.8
0.419703 | 20.0499 | 20049.9
0.43983 | 20.0097 | 20009.7
0.459958 | 19.9749 | 19974.9
0.480089 | 19.9442 | 19944.2
0.500217 | 19.9142 | 19914.2
0.520242 | 19.8802 | 19880.2
0.54027 | 19.8421 | 19842.1
0.560295 | 19.7989 | 19798.9
0.580319 | 19.7535 | 19753.5
0.600347 | 19.7088 | 19708.8
0.620372 | 19.6672 | 19667.2
0.640399 | 19.6269 | 19626.9
0.660424 | 19.5837 | 19583.7
0.680449 | 19.5367 | 19536.7
0.700477 | 19.4869 | 19486.9
0.720501 | 19.4361 | 19436.1
0.740526 | 19.3852 | 19385.2
0.760554 | 19.3346 | 19334.6
0.780578 | 19.284 | 19284
0.800603 | 19.2325 | 19232.5
0.820631 | 19.179 | 19179
0.840656 | 19.1233 | 19123.3
0.860683 | 19.0659 | 19065.9
0.880708 | 19.0071 | 19007.1
0.900733 | 18.9471 | 18947.1
0.92076 | 18.8854 | 18885.4
0.940785 | 18.8224 | 18822.4
0.96081 | 18.7583 | 18758.3
0.980837 | 18.6928 | 18692.8
1.00086 | 18.6257 | 18625.7
1.02104 | 18.5573 | 18557.3
1.04127 | 18.487 | 18487
1.0615 | 18.4144 | 18414.4
1.08174 | 18.3401 | 18340.1
1.10197 | 18.2637 | 18263.7
1.12187 | 18.1859 | 18185.9
1.14187 | 18.1061 | 18106.1
1.16192 | 18.0228 | 18022.8
1.18186 | 17.9379 | 17937.9
1.20186 | 17.8496 | 17849.6
1.22191 | 17.758 | 17758
1.24177 | 17.6647 | 17664.7
1.26189 | 17.5664 | 17566.4
1.28189 | 17.4657 | 17465.7
1.30179 | 17.3617 | 17361.7
1.32194 | 17.2529 | 17252.9
1.34185 | 17.1415 | 17141.5
1.36182 | 17.0258 | 17025.8
1.382 | 16.9058 | 16905.8
1.40173 | 16.7839 | 16783.9
1.42195 | 16.6562 | 16656.2
1.44192 | 16.5254 | 16525.4
1.46172 | 16.3927 | 16392.7
1.48194 | 16.2533 | 16253.3
1.50194 | 16.112 | 16112
1.52175 | 15.9691 | 15969.1
1.54197 | 15.8192 | 15819.2
1.562 | 15.6682 | 15668.2
1.58242 | 15.5103 | 15510.3
1.60278 | 15.3508 | 15350.8
1.62272 | 15.1915 | 15191.5
1.6425 | 15.0326 | 15032.6
1.66186 | 14.8745 | 14874.5
1.68142 | 14.7143 | 14714.3
1.7022 | 14.5423 | 14542.3
1.72268 | 14.3711 | 14371.1
1.74294 | 14.2015 | 14201.5
1.76278 | 14.0335 | 14033.5
1.78262 | 13.8665 | 13866.5
1.80182 | 13.7017 | 13701.7
1.82102 | 13.5392 | 13539.2
1.84193 | 13.363 | 13363
1.86255 | 13.1904 | 13190.4
1.88312 | 13.0216 | 13021.6
1.90303 | 12.8561 | 12856.1
1.92294 | 12.6941 | 12694.1
1.94259 | 12.5364 | 12536.4
1.96179 | 12.3829 | 12382.9
1.98099 | 12.2338 | 12233.8
2.00131 | 12.0775 | 12077.5