## Sheet1
displacement,mm | force,kN | force,N
0 | 0.00416753 | 4.16753
0.020001 | 1.43707 | 1437.07
0.0400051 | 2.90051 | 2900.51
0.0599947 | 4.43098 | 4430.98
0.0799874 | 5.68307 | 5683.07
0.0999767 | 7.27963 | 7279.63
0.119945 | 8.61698 | 8616.98
0.139913 | 10.175 | 10175
0.159881 | 11.5291 | 11529.1
0.179849 | 12.9638 | 12963.8
0.199817 | 14.2306 | 14230.6
0.219786 | 15.3521 | 15352.1
0.239754 | 16.4545 | 16454.5
0.259722 | 17.6474 | 17647.4
0.279687 | 18.7099 | 18709.9
0.299655 | 19.61 | 19610
0.319623 | 20.5234 | 20523.4
0.339592 | 21.277 | 21277
0.35956 | 22.0384 | 22038.4
0.379528 | 22.6549 | 22654.9
0.399572 | 23.0815 | 23081.5
0.419702 | 23.2927 | 23292.7
0.43983 | 23.2961 | 23296.1
0.459958 | 23.2522 | 23252.2
0.480089 | 23.1924 | 23192.4
0.500213 | 23.1283 | 23128.3
0.520238 | 23.0628 | 23062.8
0.540266 | 22.9947 | 22994.7
0.560291 | 22.9246 | 22924.6
0.580315 | 22.8531 | 22853.1
0.600343 | 22.7774 | 22777.4
0.620368 | 22.6914 | 22691.4
0.640395 | 22.6074 | 22607.4
0.66042 | 22.5142 | 22514.2
0.680445 | 22.4215 | 22421.5
0.700472 | 22.318 | 22318
0.720497 | 22.2147 | 22214.7
0.740522 | 22.1077 | 22107.7
0.76055 | 21.9929 | 21992.9
0.780574 | 21.8763 | 21876.3
0.800599 | 21.751 | 21751
0.820627 | 21.6273 | 21627.3
0.840651 | 21.494 | 21494
0.860679 | 21.3618 | 21361.8
0.880704 | 21.2209 | 21220.9
0.900729 | 21.0766 | 21076.6
0.920756 | 20.9312 | 20931.2
0.940781 | 20.7767 | 20776.7
0.960806 | 20.6219 | 20621.9
0.980833 | 20.4566 | 20456.6
1.00086 | 20.2918 | 20291.8
1.02104 | 20.1202 | 20120.2
1.04128 | 19.9465 | 19946.5
1.06151 | 19.768 | 19768
1.08174 | 19.5822 | 19582.2
1.1018 | 9.13628 | 9136.28
1.12177 | 16.4865 | 16486.5
1.14173 | 20.1439 | 20143.9
1.16144 | 19.435 | 19435
1.18115 | 18.2538 | 18253.8
1.20142 | 18.2189 | 18218.9
1.22168 | 18.7273 | 18727.3
1.24148 | 18.5345 | 18534.5
1.26122 | 18.18 | 18180
1.28152 | 17.9829 | 17982.9
1.30156 | 17.9579 | 17957.9
1.32157 | 17.6743 | 17674.3
1.3412 | 17.4219 | 17421.9
1.36122 | 17.1148 | 17114.8
1.38127 | 16.8389 | 16838.9
1.40134 | 16.6399 | 16639.9
1.42139 | 16.4581 | 16458.1
1.44144 | 16.2497 | 16249.7
1.46147 | 15.8909 | 15890.9
1.48149 | 15.7111 | 15711.1
1.50129 | 15.3759 | 15375.9
1.52152 | 15.3166 | 15316.6
1.54144 | 15.0198 | 15019.8
1.56139 | 14.8248 | 14824.8
1.58084 | 14.5768 | 14576.8
1.60044 | 14.4526 | 14452.6
1.62111 | 14.1522 | 14152.2
1.6416 | 14.0184 | 14018.4
1.66176 | 13.8537 | 13853.7
1.68165 | 13.6912 | 13691.2
1.70149 | 13.5298 | 13529.8
1.72088 | 13.3259 | 13325.9
1.74016 | 13.2828 | 13282.8
1.75999 | 13.12 | 13120
1.78068 | 12.9647 | 12964.7
1.80141 | 12.7426 | 12742.6
1.82172 | 12.6125 | 12612.5
1.8417 | 12.4718 | 12471.8
1.86162 | 12.3731 | 12373.1
1.88116 | 12.2515 | 12251.5
1.90086 | 12.18 | 12180
1.9202 | 12.0418 | 12041.8
1.93964 | 11.9277 | 11927.7
1.96059 | 11.8381 | 11838.1
1.98147 | 11.7046 | 11704.6
2.0024 | 11.5828 | 11582.8