## Sheet1
displacement,mm | force,kN | force,N
0 | 0.00416753 | 4.16753
0.020001 | 1.43707 | 1437.07
0.0400051 | 2.90051 | 2900.51
0.0599947 | 4.43098 | 4430.98
0.0799874 | 5.68307 | 5683.07
0.0999768 | 7.26232 | 7262.32
0.119945 | 8.02616 | 8026.16
0.139913 | 8.56874 | 8568.74
0.159881 | 8.9236 | 8923.6
0.179849 | 9.24333 | 9243.33
0.199818 | 9.42006 | 9420.06
0.219786 | 9.5368 | 9536.8
0.239754 | 9.58065 | 9580.65
0.259722 | 9.59104 | 9591.04
0.279687 | 9.58505 | 9585.05
0.299655 | 9.57283 | 9572.83
0.319624 | 9.55792 | 9557.92
0.339592 | 9.54194 | 9541.94
0.35956 | 9.52479 | 9524.79
0.379528 | 9.50743 | 9507.43
0.399572 | 9.4898 | 9489.8
0.419703 | 9.47179 | 9471.79
0.439831 | 9.45348 | 9453.48
0.459958 | 9.4347 | 9434.7
0.480089 | 9.41545 | 9415.45
0.500217 | 9.39582 | 9395.82
0.520441 | 9.376 | 9376
0.540675 | 9.35595 | 9355.95
0.560906 | 9.33557 | 9335.57
0.581137 | 9.31486 | 9314.86
0.601371 | 9.29393 | 9293.93
0.621602 | 9.27258 | 9272.58
0.641837 | 9.25098 | 9250.98
0.662068 | 9.22916 | 9229.16
0.682299 | 9.20709 | 9207.09
0.702533 | 9.18465 | 9184.65
0.722764 | 9.16171 | 9161.71
0.742995 | 9.13817 | 9138.17
0.76323 | 9.11434 | 9114.34
0.783461 | 9.09015 | 9090.15
0.803529 | 9.06563 | 9065.63
0.823557 | 9.04081 | 9040.81
0.843582 | 9.01558 | 9015.58
0.863609 | 8.98991 | 8989.91
0.883634 | 8.96387 | 8963.87
0.903659 | 8.93731 | 8937.31
0.923634 | 8.91029 | 8910.29
0.943452 | 8.88271 | 8882.71
0.96327 | 8.85456 | 8854.56
0.983091 | 8.82583 | 8825.83
1.00291 | 8.79673 | 8796.73
1.02273 | 8.76717 | 8767.17
1.04255 | 8.73712 | 8737.12
1.06237 | 8.70662 | 8706.62
1.08219 | 8.67551 | 8675.51
1.10201 | 8.64371 | 8643.71
1.12216 | 8.61083 | 8610.83
1.14221 | 8.57746 | 8577.46
1.16196 | 8.54387 | 8543.87
1.18222 | 8.50888 | 8508.88
1.20215 | 8.4734 | 8473.4
1.22202 | 8.43757 | 8437.57
1.24216 | 8.40009 | 8400.09
1.26223 | 8.36232 | 8362.32
1.282 | 8.32381 | 8323.81
1.30221 | 8.28403 | 8284.03
1.32212 | 8.24379 | 8243.79
1.34204 | 8.20263 | 8202.63
1.36223 | 8.16013 | 8160.13
1.38206 | 8.11726 | 8117.26
1.40214 | 8.07337 | 8073.37
1.42218 | 8.02833 | 8028.33
1.44215 | 7.98303 | 7983.03
1.46206 | 7.93644 | 7936.44
1.48227 | 7.88867 | 7888.67
1.502 | 7.8408 | 7840.8
1.52214 | 7.79159 | 7791.59
1.54217 | 7.7413 | 7741.3
1.56214 | 7.69088 | 7690.88
1.5824 | 7.63819 | 7638.19
1.60269 | 7.58526 | 7585.26
1.62247 | 7.53223 | 7532.23
1.64226 | 7.47931 | 7479.31
1.66146 | 7.42645 | 7426.45
1.68151 | 7.37148 | 7371.48
1.70212 | 7.31371 | 7313.71
1.7226 | 7.25616 | 7256.16
1.74271 | 7.19881 | 7198.81
1.76255 | 7.1417 | 7141.7
1.78225 | 7.08508 | 7085.08
1.80146 | 7.02889 | 7028.89
1.82101 | 6.97209 | 6972.09
1.84183 | 6.91128 | 6911.28
1.86246 | 6.85106 | 6851.06
1.88287 | 6.79135 | 6791.35
1.90278 | 6.73258 | 6732.58
1.92269 | 6.67444 | 6674.44
1.9422 | 6.61679 | 6616.79
1.9614 | 6.55984 | 6559.84
1.9806 | 6.50364 | 6503.64
2.00121 | 6.44257 | 6442.57