## Sheet1
displacement,mm | force,kN | force,N
0 | 0.00416753 | 4.16753
0.020001 | 1.43707 | 1437.07
0.0400051 | 2.90051 | 2900.51
0.0599947 | 4.43098 | 4430.98
0.0799874 | 5.68307 | 5683.07
0.099981 | 6.97226 | 6972.26
0.11995 | 7.54386 | 7543.86
0.139918 | 7.95652 | 7956.52
0.159886 | 8.11743 | 8117.43
0.179854 | 8.23184 | 8231.84
0.199822 | 8.30725 | 8307.25
0.219791 | 8.37779 | 8377.79
0.239759 | 8.43498 | 8434.98
0.259727 | 8.49028 | 8490.28
0.279692 | 8.53997 | 8539.97
0.29966 | 8.58503 | 8585.03
0.319628 | 8.62953 | 8629.53
0.339596 | 8.67131 | 8671.31
0.359565 | 8.71027 | 8710.27
0.379533 | 8.74703 | 8747.03
0.399577 | 8.7824 | 8782.4
0.419707 | 8.81702 | 8817.02
0.439835 | 8.85026 | 8850.26
0.459963 | 8.88163 | 8881.63
0.480094 | 8.91255 | 8912.55
0.500222 | 8.94208 | 8942.08
0.520446 | 8.97064 | 8970.64
0.54068 | 8.99829 | 8998.29
0.560911 | 9.02512 | 9025.12
0.581142 | 9.05114 | 9051.14
0.601376 | 9.07649 | 9076.49
0.621608 | 9.10106 | 9101.06
0.641842 | 9.12505 | 9125.05
0.662073 | 9.14835 | 9148.35
0.682304 | 9.17111 | 9171.11
0.702538 | 9.19336 | 9193.36
0.722666 | 9.21499 | 9214.99
0.742691 | 9.2361 | 9236.1
0.762718 | 9.25673 | 9256.73
0.782743 | 9.27688 | 9276.88
0.802768 | 9.29661 | 9296.61
0.822795 | 9.31592 | 9315.92
0.84282 | 9.33479 | 9334.79
0.862848 | 9.35327 | 9353.27
0.882872 | 9.3714 | 9371.4
0.902897 | 9.38918 | 9389.18
0.922925 | 9.4066 | 9406.6
0.94295 | 9.42367 | 9423.67
0.962974 | 9.44043 | 9440.43
0.983002 | 9.45687 | 9456.87
1.00303 | 9.47301 | 9473.01
1.02324 | 9.48887 | 9488.87
1.04348 | 9.50445 | 9504.45
1.06371 | 9.51974 | 9519.74
1.08394 | 9.53479 | 9534.79
1.10417 | 9.54952 | 9549.52
1.1244 | 9.56403 | 9564.03
1.14464 | 9.57828 | 9578.28
1.16487 | 9.59229 | 9592.29
1.1851 | 9.60608 | 9606.08
1.20533 | 9.61964 | 9619.64
1.22556 | 9.63298 | 9632.98
1.2458 | 9.64614 | 9646.14
1.26603 | 9.65907 | 9659.07
1.28626 | 9.67177 | 9671.77
1.3065 | 9.68427 | 9684.27
1.32673 | 9.69654 | 9696.54
1.34696 | 9.7086 | 9708.6
1.36719 | 9.72048 | 9720.48
1.3871 | 9.73216 | 9732.16
1.40692 | 9.74366 | 9743.66
1.42674 | 9.75498 | 9754.98
1.44656 | 9.7661 | 9766.1
1.46638 | 9.77705 | 9777.05
1.4862 | 9.78784 | 9787.84
1.50602 | 9.79847 | 9798.47
1.52584 | 9.80893 | 9808.93
1.54566 | 9.81922 | 9819.22
1.56547 | 9.82934 | 9829.34
1.58587 | 9.8396 | 9839.6
1.60635 | 9.84974 | 9849.74
1.62683 | 9.85971 | 9859.71
1.64731 | 9.86951 | 9869.51
1.66779 | 9.87917 | 9879.17
1.68827 | 9.88868 | 9888.68
1.70875 | 9.89803 | 9898.03
1.72923 | 9.90723 | 9907.23
1.74971 | 9.9163 | 9916.3
1.77019 | 9.92524 | 9925.24
1.79067 | 9.93401 | 9934.01
1.81115 | 9.9427 | 9942.7
1.83163 | 9.95122 | 9951.22
1.85211 | 9.95963 | 9959.63
1.87259 | 9.96789 | 9967.89
1.89302 | 9.97603 | 9976.03
1.91308 | 9.98402 | 9984.02
1.93313 | 9.9919 | 9991.9
1.95318 | 9.99963 | 9999.63
1.97324 | 10.0073 | 10007.3
1.99329 | 10.0148 | 10014.8
2.01345 | 10.0222 | 10022.2