## Sheet1
strain,- | stress,MPa | stress,Pa
0 | 39.40914 | 39409138.9
0.0005 | 203.7212 | 203721181.8
0.001 | 306.9197 | 306919682.5
0.0015 | 371.7675 | 371767515.8
0.002 | 412.549 | 412549038.2
0.0025 | 438.2281 | 438228093.5
0.003 | 454.4298 | 454429751.8
0.0035 | 464.6839 | 464683907.5
0.004 | 471.2057 | 471205671.9
0.0045 | 475.3851 | 475385092.5
0.005 | 478.0945 | 478094465.9
0.0055 | 479.8812 | 479881184.7
0.006 | 481.0888 | 481088755.2
0.0065 | 481.9327 | 481932739.4
0.007 | 482.5484 | 482548409.9
0.0075 | 483.0207 | 483020656.2
0.008 | 483.4028 | 483402750.2
0.0085 | 483.7281 | 483728123.3
0.009 | 484.0178 | 484017756.2
0.0095 | 484.2848 | 484284816.4
0.01 | 484.5376 | 484537568.4
0.0105 | 484.7812 | 484781199.9
0.011 | 485.019 | 485018967.7
0.0115 | 485.2529 | 485252917.1
0.012 | 485.4843 | 485484332.9
0.0125 | 485.714 | 485714022.7
0.013 | 485.9425 | 485942494.7
0.0135 | 486.1701 | 486170069.1
0.014 | 486.3969 | 486396948.0
0.0145 | 486.6233 | 486623259.8
0.015 | 486.8491 | 486849086.1
0.0155 | 487.0745 | 487074479.4
0.016 | 487.2995 | 487299473.8
0.0165 | 487.5241 | 487524092.0
0.017 | 487.7483 | 487748349.4
0.0175 | 487.9723 | 487972256.6
0.018 | 488.1958 | 488195821.7
0.0185 | 488.4191 | 488419050.7
0.019 | 488.6419 | 488641948.4
0.0195 | 488.8645 | 488864519.1
0.02 | 489.0868 | 489086766.4
0.0205 | 489.3087 | 489308693.7
0.021 | 489.5303 | 489530304.0
0.0215 | 489.7516 | 489751600.3
0.022 | 489.9726 | 489972585.5
0.0225 | 490.1933 | 490193262.3
0.023 | 490.4136 | 490413633.5
0.0235 | 490.6337 | 490633701.6
0.024 | 490.8535 | 490853469.2
0.0245 | 491.0729 | 491072939.0
0.025 | 491.2921 | 491292113.4
0.0255 | 491.511 | 491510994.7
0.026 | 491.7296 | 491729585.6
0.0265 | 491.9479 | 491947888.3
0.027 | 492.1659 | 492165905.1
0.0275 | 492.3836 | 492383638.5
0.028 | 492.6011 | 492601090.6
0.0285 | 492.8183 | 492818263.7
0.029 | 493.0352 | 493035160.0
0.0295 | 493.2518 | 493251781.7
0.03 | 493.4681 | 493468130.9
0.0305 | 493.6842 | 493684209.7
0.031 | 493.9 | 493900020.3
0.0315 | 494.1156 | 494115564.7
0.032 | 494.3308 | 494330844.8
0.0325 | 494.5459 | 494545862.8
0.033 | 494.7606 | 494760620.5
0.0335 | 494.9751 | 494975119.9
0.034 | 495.1894 | 495189363.0
0.0345 | 495.4034 | 495403351.6
0.035 | 495.6171 | 495617087.5
0.0355 | 495.8306 | 495830572.7
0.036 | 496.0438 | 496043808.9
0.0365 | 496.2568 | 496256798.0
0.037 | 496.4695 | 496469541.6
0.0375 | 496.682 | 496682041.6
0.038 | 496.8943 | 496894299.6
0.0385 | 497.1063 | 497106317.4
0.039 | 497.3181 | 497318096.7
0.0395 | 497.5296 | 497529639.0
0.04 | 497.7409 | 497740946.1
0.0405 | 497.952 | 497952019.5
0.041 | 498.1629 | 498162860.9
0.0415 | 498.3735 | 498373471.8
0.042 | 498.5839 | 498583853.7
0.0425 | 498.794 | 498794008.2
0.043 | 499.0039 | 499003936.9
0.0435 | 499.2136 | 499213641.2
0.044 | 499.4231 | 499423122.6
0.0445 | 499.6324 | 499632382.5
0.045 | 499.8414 | 499841422.5
0.0455 | 500.0502 | 500050243.9
0.046 | 500.2588 | 500258848.2
0.0465 | 500.4672 | 500467236.6
0.047 | 500.6754 | 500675410.7
0.0475 | 500.8834 | 500883371.8
0.048 | 501.0911 | 501091121.2
0.0485 | 501.2987 | 501298660.3
0.049 | 501.506 | 501505990.3
0.0495 | 501.7131 | 501713112.7
0.05 | 501.92 | 501920028.5
0.0505 | 502.1267 | 502126739.2
0.051 | 502.3332 | 502333246.0
0.0515 | 502.5396 | 502539550.1
0.052 | 502.7457 | 502745652.7
0.0525 | 502.9516 | 502951555.1
0.053 | 503.1573 | 503157258.5
0.0535 | 503.3628 | 503362764.1
0.054 | 503.5681 | 503568072.9
0.0545 | 503.7732 | 503773186.3
0.055 | 503.9781 | 503978105.3
0.0555 | 504.1828 | 504182831.1
0.056 | 504.3874 | 504387364.8
0.0565 | 504.5917 | 504591707.6
0.057 | 504.7959 | 504795860.4
0.0575 | 504.9998 | 504999824.5
0.058 | 505.2036 | 505203600.8
0.0585 | 505.4072 | 505407190.5
0.059 | 505.6106 | 505610594.6
0.0595 | 505.8138 | 505813814.2
0.06 | 506.0169 | 506016850.3
0.0605 | 506.2197 | 506219703.9
0.061 | 506.4224 | 506422376.0
0.0615 | 506.6249 | 506624867.6
0.062 | 506.8272 | 506827179.8
0.0625 | 507.0293 | 507029313.5
0.063 | 507.2313 | 507231269.6
0.0635 | 507.433 | 507433049.2
0.064 | 507.6347 | 507634653.2
0.0645 | 507.8361 | 507836082.6
0.065 | 508.0373 | 508037338.2
0.0655 | 508.2384 | 508238421.0
0.066 | 508.4393 | 508439332.0
0.0665 | 508.6401 | 508640071.9
0.067 | 508.8406 | 508840641.8
0.0675 | 509.041 | 509041042.6
0.068 | 509.2413 | 509241275.0
0.0685 | 509.4413 | 509441340.0
0.069 | 509.6412 | 509641238.4
0.0695 | 509.841 | 509840971.1
0.07 | 510.0405 | 510040538.9
0.0705 | 510.2399 | 510239942.8
0.071 | 510.4392 | 510439183.4
0.0715 | 510.6383 | 510638261.7
0.072 | 510.8372 | 510837178.5
0.0725 | 511.0359 | 511035934.5
0.073 | 511.2345 | 511234530.6
0.0735 | 511.433 | 511432967.6
0.074 | 511.6312 | 511631246.2
0.0745 | 511.8294 | 511829367.3
0.075 | 512.0273 | 512027331.6
0.0755 | 512.2251 | 512225139.9
0.076 | 512.4228 | 512422792.8
0.0765 | 512.6203 | 512620291.3
0.077 | 512.8176 | 512817636.1
0.0775 | 513.0148 | 513014827.8
0.078 | 513.2119 | 513211867.2
0.0785 | 513.4088 | 513408755.0
0.079 | 513.6055 | 513605492.0
0.0795 | 513.8021 | 513802078.9
0.08 | 513.9985 | 513998516.4
0.0805 | 514.1948 | 514194805.2
0.081 | 514.3909 | 514390945.9
0.0815 | 514.5869 | 514586939.3
0.082 | 514.7828 | 514782786.0
0.0825 | 514.9785 | 514978486.8
0.083 | 515.174 | 515174042.3
0.0835 | 515.3695 | 515369453.2
0.084 | 515.5647 | 515564720.1
0.0845 | 515.7598 | 515759843.7
0.085 | 515.9548 | 515954824.6
0.0855 | 516.1497 | 516149663.6
0.086 | 516.3444 | 516344361.1
0.0865 | 516.5389 | 516538917.9
0.087 | 516.7333 | 516733334.6
0.0875 | 516.9276 | 516927611.8
0.088 | 517.1218 | 517121750.1
0.0885 | 517.3158 | 517315750.2
0.089 | 517.5096 | 517509612.6
0.0895 | 517.7033 | 517703338.0
0.09 | 517.8969 | 517896926.9
0.0905 | 518.0904 | 518090380.0
0.091 | 518.2837 | 518283697.9
0.0915 | 518.4769 | 518476881.0
0.092 | 518.6699 | 518669930.1
0.0925 | 518.8628 | 518862845.6
0.093 | 519.0556 | 519055628.2
0.0935 | 519.2483 | 519248278.4
0.094 | 519.4408 | 519440796.8
0.0945 | 519.6332 | 519633184.0
0.095 | 519.8254 | 519825440.4
0.0955 | 520.0176 | 520017566.7
0.096 | 520.2096 | 520209563.3
0.0965 | 520.4014 | 520401430.9
0.097 | 520.5932 | 520593169.9
0.0975 | 520.7848 | 520784781.0
0.098 | 520.9763 | 520976264.5
0.0985 | 521.1676 | 521167621.1
0.099 | 521.3589 | 521358851.3
0.0995 | 521.55 | 521549955.6
0.1 | 521.7409 | 521740934.5
0.1005 | 521.9318 | 521931788.4
0.101 | 522.1225 | 522122518.0
0.1015 | 522.3131 | 522313123.7
0.102 | 522.5036 | 522503606.1
0.1025 | 522.694 | 522693965.5
0.103 | 522.8842 | 522884202.5
0.1035 | 523.0743 | 523074317.6
0.104 | 523.2643 | 523264311.3
0.1045 | 523.4542 | 523454184.0
0.105 | 523.6439 | 523643936.3
0.1055 | 523.8336 | 523833568.5
0.106 | 524.0231 | 524023081.2
0.1065 | 524.2125 | 524212474.9
0.107 | 524.4017 | 524401749.9
0.1075 | 524.5909 | 524590906.8
0.108 | 524.7799 | 524779946.0
0.1085 | 524.9689 | 524968868.0
0.109 | 525.1577 | 525157673.2
0.1095 | 525.3464 | 525346362.0
0.11 | 525.5349 | 525534934.9
0.1105 | 525.7234 | 525723392.4
0.111 | 525.9117 | 525911734.9
0.1115 | 526.1 | 526099962.8
0.112 | 526.2881 | 526288076.5
0.1125 | 526.4761 | 526476076.5
0.113 | 526.664 | 526663963.2
0.1135 | 526.8517 | 526851737.1
0.114 | 527.0394 | 527039398.5
0.1145 | 527.2269 | 527226947.8
0.115 | 527.4144 | 527414385.5
0.1155 | 527.6017 | 527601712.0
0.116 | 527.7889 | 527788927.7
0.1165 | 527.976 | 527976033.0
0.117 | 528.163 | 528163028.3
0.1175 | 528.3499 | 528349914.0
0.118 | 528.5367 | 528536690.4
0.1185 | 528.7234 | 528723358.1
0.119 | 528.9099 | 528909917.4
0.1195 | 529.0964 | 529096368.6
0.12 | 529.2827 | 529282712.2
0.1205 | 529.4689 | 529468948.6
0.121 | 529.6551 | 529655078.1
0.1215 | 529.8411 | 529841101.1
0.122 | 530.027 | 530027018.0
0.1225 | 530.2128 | 530212829.1
0.123 | 530.3985 | 530398534.9
0.1235 | 530.5841 | 530584135.6
0.124 | 530.7696 | 530769631.8
0.1245 | 530.955 | 530955023.7
0.125 | 531.1403 | 531140311.6
0.1255 | 531.3255 | 531325496.1
0.126 | 531.5106 | 531510577.3
0.1265 | 531.6956 | 531695555.7
0.127 | 531.8804 | 531880431.7
0.1275 | 532.0652 | 532065205.5
0.128 | 532.2499 | 532249877.6
0.1285 | 532.4344 | 532434448.2
0.129 | 532.6189 | 532618917.7
0.1295 | 532.8033 | 532803286.5
0.13 | 532.9876 | 532987554.9
0.1305 | 533.1717 | 533171723.2
0.131 | 533.3558 | 533355791.9
0.1315 | 533.5398 | 533539761.1
0.132 | 533.7236 | 533723631.2
0.1325 | 533.9074 | 533907402.7
0.133 | 534.0911 | 534091075.7
0.1335 | 534.2747 | 534274650.7
0.134 | 534.4581 | 534458127.9
0.1345 | 534.6415 | 534641507.7
0.135 | 534.8248 | 534824790.3
0.1355 | 535.008 | 535007976.2
0.136 | 535.1911 | 535191065.6
0.1365 | 535.3741 | 535374058.9
0.137 | 535.557 | 535556956.3
0.1375 | 535.7398 | 535739758.2
0.138 | 535.9225 | 535922464.8
0.1385 | 536.1051 | 536105076.6
0.139 | 536.2876 | 536287593.7
0.1395 | 536.47 | 536470016.5
0.14 | 536.6523 | 536652345.3
0.1405 | 536.8346 | 536834580.4
0.141 | 537.0167 | 537016722.0
0.1415 | 537.1988 | 537198770.6
0.142 | 537.3807 | 537380726.3
0.1425 | 537.5626 | 537562589.6
0.143 | 537.7444 | 537744360.5
0.1435 | 537.926 | 537926039.6
0.144 | 538.1076 | 538107626.9
0.1445 | 538.2891 | 538289122.9
0.145 | 538.4705 | 538470527.9
0.1455 | 538.6518 | 538651842.0
0.146 | 538.8331 | 538833065.6
0.1465 | 539.0142 | 539014198.9
0.147 | 539.1952 | 539195242.3
0.1475 | 539.3762 | 539376196.0
0.148 | 539.5571 | 539557060.3
0.1485 | 539.7378 | 539737835.4
0.149 | 539.9185 | 539918521.7
0.1495 | 540.0991 | 540099119.3
0.15 | 540.2796 | 540279628.7
0.1505 | 540.46 | 540460050.0
0.151 | 540.6404 | 540640383.5
0.1515 | 540.8206 | 540820629.4
0.152 | 541.0008 | 541000788.1
0.1525 | 541.1809 | 541180859.8
0.153 | 541.3608 | 541360844.7
0.1535 | 541.5407 | 541540743.2
0.154 | 541.7206 | 541720555.4
0.1545 | 541.9003 | 541900281.7
0.155 | 542.0799 | 542079922.2
0.1555 | 542.2595 | 542259477.3
0.156 | 542.4389 | 542438947.1
0.1565 | 542.6183 | 542618332.0
0.157 | 542.7976 | 542797632.2
0.1575 | 542.9768 | 542976847.9
0.158 | 543.156 | 543155979.4
0.1585 | 543.335 | 543335026.9
0.159 | 543.514 | 543513990.7
0.1595 | 543.6929 | 543692870.9
0.16 | 543.8717 | 543871668.0
0.1605 | 544.0504 | 544050382.0
0.161 | 544.229 | 544229013.3
0.1615 | 544.4076 | 544407562.0
0.162 | 544.586 | 544586028.4
0.1625 | 544.7644 | 544764412.8
0.163 | 544.9427 | 544942715.3
0.1635 | 545.1209 | 545120936.3
0.164 | 545.2991 | 545299075.9
0.1645 | 545.4771 | 545477134.3
0.165 | 545.6551 | 545655111.8
0.1655 | 545.833 | 545833008.7
0.166 | 546.0108 | 546010825.1
0.1665 | 546.1886 | 546188561.3
0.167 | 546.3662 | 546366217.5
0.1675 | 546.5438 | 546543793.9
0.168 | 546.7213 | 546721290.7
0.1685 | 546.8987 | 546898708.2
0.169 | 547.076 | 547076046.6
0.1695 | 547.2533 | 547253306.1
0.17 | 547.4305 | 547430487.0
0.1705 | 547.6076 | 547607589.3
0.171 | 547.7846 | 547784613.4
0.1715 | 547.9616 | 547961559.5
0.172 | 548.1384 | 548138427.7
0.1725 | 548.3152 | 548315218.3
0.173 | 548.4919 | 548491931.6
0.1735 | 548.6686 | 548668567.6
0.174 | 548.8451 | 548845126.7
0.1745 | 549.0216 | 549021609.0
0.175 | 549.198 | 549198014.7
0.1755 | 549.3743 | 549374344.0
0.176 | 549.5506 | 549550597.2
0.1765 | 549.7268 | 549726774.5
0.177 | 549.9029 | 549902876.0
0.1775 | 550.0789 | 550078901.9
0.178 | 550.2549 | 550254852.5
0.1785 | 550.4307 | 550430728.0
0.179 | 550.6065 | 550606528.5
0.1795 | 550.7823 | 550782254.3
0.18 | 550.9579 | 550957905.5
0.1805 | 551.1335 | 551133482.3
0.181 | 551.309 | 551308985.0
0.1815 | 551.4844 | 551484413.7
0.182 | 551.6598 | 551659768.6
0.1825 | 551.835 | 551835050.0
0.183 | 552.0103 | 552010258.0
0.1835 | 552.1854 | 552185392.7
0.184 | 552.3605 | 552360454.5
0.1845 | 552.5354 | 552535443.4
0.185 | 552.7104 | 552710359.7
0.1855 | 552.8852 | 552885203.5
0.186 | 553.06 | 553059975.0
0.1865 | 553.2347 | 553234674.5
0.187 | 553.4093 | 553409302.1
0.1875 | 553.5839 | 553583858.0
0.188 | 553.7583 | 553758342.4
0.1885 | 553.9328 | 553932755.4
0.189 | 554.1071 | 554107097.2
0.1895 | 554.2814 | 554281368.0
0.19 | 554.4556 | 554455568.1
0.1905 | 554.6297 | 554629697.5
0.191 | 554.8038 | 554803756.4
0.1915 | 554.9777 | 554977745.1
0.192 | 555.1517 | 555151663.7
0.1925 | 555.3255 | 555325512.3
0.193 | 555.4993 | 555499291.2
0.1935 | 555.673 | 555673000.6
0.194 | 555.8466 | 555846640.5
0.1945 | 556.0202 | 556020211.1
0.195 | 556.1937 | 556193712.8
0.1955 | 556.3671 | 556367145.5
0.196 | 556.5405 | 556540509.5
0.1965 | 556.7138 | 556713804.9
0.197 | 556.887 | 556887032.0
0.1975 | 557.0602 | 557060190.8
0.198 | 557.2333 | 557233281.6
0.1985 | 557.4063 | 557406304.5
0.199 | 557.5793 | 557579259.7
0.1995 | 557.7521 | 557752147.3
0.2 | 557.925 | 557924967.5
0.2005 | 558.0977 | 558097720.5
0.201 | 558.2704 | 558270406.4
0.2015 | 558.443 | 558443025.4
0.202 | 558.6156 | 558615577.7
0.2025 | 558.7881 | 558788063.4
0.203 | 558.9605 | 558960482.6
0.2035 | 559.1328 | 559132835.6
0.204 | 559.3051 | 559305122.5
0.2045 | 559.4773 | 559477343.4
0.205 | 559.6495 | 559649498.5
0.2055 | 559.8216 | 559821587.9
0.206 | 559.9936 | 559993611.9
0.2065 | 560.1656 | 560165570.5
0.207 | 560.3375 | 560337464.0
0.2075 | 560.5093 | 560509292.4
0.208 | 560.6811 | 560681056.0
0.2085 | 560.8528 | 560852754.8
0.209 | 561.0244 | 561024389.0
0.2095 | 561.196 | 561195958.9
0.21 | 561.3675 | 561367464.4
0.2105 | 561.5389 | 561538905.9
0.211 | 561.7103 | 561710283.3
0.2115 | 561.8816 | 561881597.0
0.212 | 562.0528 | 562052846.9
0.2125 | 562.224 | 562224033.4
0.213 | 562.3952 | 562395156.4
0.2135 | 562.5662 | 562566216.2
0.214 | 562.7372 | 562737212.9
0.2145 | 562.9081 | 562908146.6
0.215 | 563.079 | 563079017.6
0.2155 | 563.2498 | 563249825.8
0.216 | 563.4206 | 563420571.6
0.2165 | 563.5913 | 563591255.0
0.217 | 563.7619 | 563761876.1
0.2175 | 563.9324 | 563932435.1
0.218 | 564.1029 | 564102932.2
0.2185 | 564.2734 | 564273367.4
0.219 | 564.4437 | 564443741.0
0.2195 | 564.6141 | 564614053.0
0.22 | 564.7843 | 564784303.6
0.2205 | 564.9545 | 564954493.0
0.221 | 565.1246 | 565124621.2
0.2215 | 565.2947 | 565294688.4
0.222 | 565.4647 | 565464694.7
0.2225 | 565.6346 | 565634640.4
0.223 | 565.8045 | 565804525.4
0.2235 | 565.9743 | 565974350.0
0.224 | 566.1441 | 566144114.3
0.2245 | 566.3138 | 566313818.3
0.225 | 566.4835 | 566483462.3
0.2255 | 566.653 | 566653046.4
0.226 | 566.8226 | 566822570.7
0.2265 | 566.992 | 566992035.3
0.227 | 567.1614 | 567161440.4
0.2275 | 567.3308 | 567330786.1
0.228 | 567.5001 | 567500072.5
0.2285 | 567.6693 | 567669299.7
0.229 | 567.8385 | 567838467.9
0.2295 | 568.0076 | 568007577.3
0.23 | 568.1766 | 568176627.9
0.2305 | 568.3456 | 568345619.8
0.231 | 568.5146 | 568514553.2
0.2315 | 568.6834 | 568683428.2
0.232 | 568.8522 | 568852245.0
0.2325 | 569.021 | 569021003.6
0.233 | 569.1897 | 569189704.3
0.2335 | 569.3583 | 569358347.0
0.234 | 569.5269 | 569526931.9
0.2345 | 569.6955 | 569695459.3
0.235 | 569.8639 | 569863929.1
0.2355 | 570.0323 | 570032341.4
0.236 | 570.2007 | 570200696.6
0.2365 | 570.369 | 570368994.5
0.237 | 570.5372 | 570537235.4
0.2375 | 570.7054 | 570705419.4
0.238 | 570.8735 | 570873546.6
0.2385 | 571.0416 | 571041617.1
0.239 | 571.2096 | 571209631.1
0.2395 | 571.3776 | 571377588.6
0.24 | 571.5455 | 571545489.8
0.2405 | 571.7133 | 571713334.7
0.241 | 571.8811 | 571881123.6
0.2415 | 572.0489 | 572048856.5
0.242 | 572.2165 | 572216533.5
0.2425 | 572.3842 | 572384154.8
0.243 | 572.5517 | 572551720.5
0.2435 | 572.7192 | 572719230.6
0.244 | 572.8867 | 572886685.3
0.2445 | 573.0541 | 573054084.8
0.245 | 573.2214 | 573221429.1
0.2455 | 573.3887 | 573388718.3
0.246 | 573.556 | 573555952.5
0.2465 | 573.7231 | 573723131.9
0.247 | 573.8903 | 573890256.6
0.2475 | 574.0573 | 574057326.7
0.248 | 574.2243 | 574224342.3
0.2485 | 574.3913 | 574391303.4
0.249 | 574.5582 | 574558210.3
0.2495 | 574.7251 | 574725063.0
0.25 | 574.8919 | 574891861.6
0.2505 | 575.0586 | 575058606.3
0.251 | 575.2253 | 575225297.1
0.2515 | 575.3919 | 575391934.2
0.252 | 575.5585 | 575558517.6
0.2525 | 575.725 | 575725047.5
0.253 | 575.8915 | 575891524.0
0.2535 | 576.0579 | 576057947.2
0.254 | 576.2243 | 576224317.2
0.2545 | 576.3906 | 576390634.0
0.255 | 576.5569 | 576556897.9
0.2555 | 576.7231 | 576723108.8
0.256 | 576.8893 | 576889267.0
0.2565 | 577.0554 | 577055372.5
0.257 | 577.2214 | 577221425.4
0.2575 | 577.3874 | 577387425.8
0.258 | 577.5534 | 577553373.8
0.2585 | 577.7193 | 577719269.6
0.259 | 577.8851 | 577885113.2
0.2595 | 578.0509 | 578050904.7
0.26 | 578.2166 | 578216644.2
0.2605 | 578.3823 | 578382331.9
0.261 | 578.548 | 578547967.8
0.2615 | 578.7136 | 578713552.0
0.262 | 578.8791 | 578879084.7
0.2625 | 579.0446 | 579044565.9
0.263 | 579.21 | 579209995.7
0.2635 | 579.3754 | 579375374.2
0.264 | 579.5407 | 579540701.6
0.2645 | 579.706 | 579705977.9
0.265 | 579.8712 | 579871203.3
0.2655 | 580.0364 | 580036377.7
0.266 | 580.2015 | 580201501.4
0.2665 | 580.3666 | 580366574.3
0.267 | 580.5316 | 580531596.7
0.2675 | 580.6966 | 580696568.6
0.268 | 580.8615 | 580861490.1
0.2685 | 581.0264 | 581026361.3
0.269 | 581.1912 | 581191182.3
0.2695 | 581.356 | 581355953.2
0.27 | 581.5207 | 581520674.0
0.2705 | 581.6853 | 581685345.0
0.271 | 581.85 | 581849966.1
0.2715 | 582.0145 | 582014537.4
0.272 | 582.1791 | 582179059.1
0.2725 | 582.3435 | 582343531.3
0.273 | 582.508 | 582507954.0
0.2735 | 582.6723 | 582672327.4
0.274 | 582.8367 | 582836651.4
0.2745 | 583.0009 | 583000926.3
0.275 | 583.1652 | 583165152.1
0.2755 | 583.3293 | 583329328.9
0.276 | 583.4935 | 583493456.8
0.2765 | 583.6575 | 583657535.9
0.277 | 583.8216 | 583821566.2
0.2775 | 583.9855 | 583985547.9
0.278 | 584.1495 | 584149481.0
0.2785 | 584.3134 | 584313365.7
0.279 | 584.4772 | 584477202.0
0.2795 | 584.641 | 584640990.0
0.28 | 584.8047 | 584804729.9
0.2805 | 584.9684 | 584968421.6
0.281 | 585.1321 | 585132065.3
0.2815 | 585.2957 | 585295661.0
0.282 | 585.4592 | 585459209.0
0.2825 | 585.6227 | 585622709.1
0.283 | 585.7862 | 585786161.6
0.2835 | 585.9496 | 585949566.5
0.284 | 586.1129 | 586112923.9
0.2845 | 586.2762 | 586276233.9
0.285 | 586.4395 | 586439496.5
0.2855 | 586.6027 | 586602711.9
0.286 | 586.7659 | 586765880.2
0.2865 | 586.929 | 586929001.3
0.287 | 587.0921 | 587092075.5
0.2875 | 587.2551 | 587255102.8
0.288 | 587.4181 | 587418083.2
0.2885 | 587.581 | 587581016.9
0.289 | 587.7439 | 587743904.0
0.2895 | 587.9067 | 587906744.4
0.29 | 588.0695 | 588069538.4
0.2905 | 588.2323 | 588232286.0
0.291 | 588.395 | 588394987.2
0.2915 | 588.5576 | 588557642.2
0.292 | 588.7203 | 588720251.0
0.2925 | 588.8828 | 588882813.8
0.293 | 589.0453 | 589045330.5
0.2935 | 589.2078 | 589207801.3
0.294 | 589.3702 | 589370226.3
0.2945 | 589.5326 | 589532605.5
0.295 | 589.6949 | 589694939.0
0.2955 | 589.8572 | 589857226.9
0.296 | 590.0195 | 590019469.3
0.2965 | 590.1817 | 590181666.3
0.297 | 590.3438 | 590343817.9
0.2975 | 590.5059 | 590505924.2
0.298 | 590.668 | 590667985.3
0.2985 | 590.83 | 590830001.3
0.299 | 590.992 | 590991972.2
0.2995 | 591.1539 | 591153898.1
0.3 | 591.3158 | 591315779.2
0.3005 | 591.4776 | 591477615.4
0.301 | 591.6394 | 591639406.9
0.3015 | 591.8012 | 591801153.7
0.302 | 591.9629 | 591962855.9
0.3025 | 592.1245 | 592124513.6
0.303 | 592.2861 | 592286126.9
0.3035 | 592.4477 | 592447695.8
0.304 | 592.6092 | 592609220.5
0.3045 | 592.7707 | 592770700.9
0.305 | 592.9321 | 592932137.2
0.3055 | 593.0935 | 593093529.4
0.306 | 593.2549 | 593254877.6
0.3065 | 593.4162 | 593416181.9
0.307 | 593.5774 | 593577442.4
0.3075 | 593.7387 | 593738659.1
0.308 | 593.8998 | 593899832.1
0.3085 | 594.061 | 594060961.5
0.309 | 594.222 | 594222047.4
0.3095 | 594.3831 | 594383089.8
0.31 | 594.5441 | 594544088.8
0.3105 | 594.705 | 594705044.5
0.311 | 594.866 | 594865956.9
0.3115 | 595.0268 | 595026826.1
0.312 | 595.1877 | 595187652.2
0.3125 | 595.3484 | 595348435.3
0.313 | 595.5092 | 595509175.4
0.3135 | 595.6699 | 595669872.6
0.314 | 595.8305 | 595830527.0
0.3145 | 595.9911 | 595991138.7
0.315 | 596.1517 | 596151707.6
0.3155 | 596.3122 | 596312233.9
0.316 | 596.4727 | 596472717.7
0.3165 | 596.6332 | 596633159.1
0.317 | 596.7936 | 596793558.0
0.3175 | 596.9539 | 596953914.6
0.318 | 597.1142 | 597114228.9
0.3185 | 597.2745 | 597274501.0
0.319 | 597.4347 | 597434731.0
0.3195 | 597.5949 | 597594918.9
0.32 | 597.7551 | 597755064.9
0.3205 | 597.9152 | 597915168.9
0.321 | 598.0752 | 598075231.1
0.3215 | 598.2353 | 598235251.5
0.322 | 598.3952 | 598395230.1
0.3225 | 598.5552 | 598555167.2
0.323 | 598.7151 | 598715062.6
0.3235 | 598.8749 | 598874916.5
0.324 | 599.0347 | 599034729.0
0.3245 | 599.1945 | 599194500.0
0.325 | 599.3542 | 599354229.8
0.3255 | 599.5139 | 599513918.3
0.326 | 599.6736 | 599673565.6
0.3265 | 599.8332 | 599833171.9
0.327 | 599.9927 | 599992737.0
0.3275 | 600.1523 | 600152261.2
0.328 | 600.3117 | 600311744.4
0.3285 | 600.4712 | 600471186.8
0.329 | 600.6306 | 600630588.4
0.3295 | 600.7899 | 600789949.3
0.33 | 600.9493 | 600949269.5
0.3305 | 601.1085 | 601108549.1
0.331 | 601.2678 | 601267788.1
0.3315 | 601.427 | 601426986.7
0.332 | 601.5861 | 601586144.9
0.3325 | 601.7453 | 601745262.8
0.333 | 601.9043 | 601904340.3
0.3335 | 602.0634 | 602063377.7
0.334 | 602.2224 | 602222374.9
0.3345 | 602.3813 | 602381332.0
0.335 | 602.5402 | 602540249.1
0.3355 | 602.6991 | 602699126.2
0.336 | 602.858 | 602857963.4
0.3365 | 603.0168 | 603016760.7
0.337 | 603.1755 | 603175518.3
0.3375 | 603.3342 | 603334236.2
0.338 | 603.4929 | 603492914.4
0.3385 | 603.6516 | 603651553.0
0.339 | 603.8102 | 603810152.1
0.3395 | 603.9687 | 603968711.7
0.34 | 604.1272 | 604127231.9
0.3405 | 604.2857 | 604285712.7
0.341 | 604.4442 | 604444154.3
0.3415 | 604.6026 | 604602556.6
0.342 | 604.7609 | 604760919.8
0.3425 | 604.9192 | 604919243.8
0.343 | 605.0775 | 605077528.8
0.3435 | 605.2358 | 605235774.8
0.344 | 605.394 | 605393981.9
0.3445 | 605.5522 | 605552150.1
0.345 | 605.7103 | 605710279.5
0.3455 | 605.8684 | 605868370.1
0.346 | 606.0264 | 606026422.1
0.3465 | 606.1844 | 606184435.4
0.347 | 606.3424 | 606342410.1
0.3475 | 606.5003 | 606500346.3
0.348 | 606.6582 | 606658244.0
0.3485 | 606.8161 | 606816103.4
0.349 | 606.9739 | 606973924.4
0.3495 | 607.1317 | 607131707.1
0.35 | 607.2895 | 607289451.6
0.3505 | 607.4472 | 607447157.9
0.351 | 607.6048 | 607604826.1
0.3515 | 607.7625 | 607762456.3
0.352 | 607.92 | 607920048.4
0.3525 | 608.0776 | 608077602.6
0.353 | 608.2351 | 608235118.9
0.3535 | 608.3926 | 608392597.4
0.354 | 608.55 | 608550038.1
0.3545 | 608.7074 | 608707441.1
0.355 | 608.8648 | 608864806.4
0.3555 | 609.0221 | 609022134.1
0.356 | 609.1794 | 609179424.3
0.3565 | 609.3367 | 609336677.0
0.357 | 609.4939 | 609493892.2
0.3575 | 609.6511 | 609651070.1
0.358 | 609.8082 | 609808210.6
0.3585 | 609.9653 | 609965313.8
0.359 | 610.1224 | 610122379.9
0.3595 | 610.2794 | 610279408.7
0.36 | 610.4364 | 610436400.5
0.3605 | 610.5934 | 610593355.2
0.361 | 610.7503 | 610750272.9
0.3615 | 610.9072 | 610907153.6
0.362 | 611.064 | 611063997.5
0.3625 | 611.2208 | 611220804.5
0.363 | 611.3776 | 611377574.7
0.3635 | 611.5343 | 611534308.2
0.364 | 611.691 | 611691005.0
0.3645 | 611.8477 | 611847665.2
0.365 | 612.0043 | 612004288.8
0.3655 | 612.1609 | 612160875.9
0.366 | 612.3174 | 612317426.6
0.3665 | 612.4739 | 612473940.8
0.367 | 612.6304 | 612630418.6
0.3675 | 612.7869 | 612786860.2
0.368 | 612.9433 | 612943265.5
0.3685 | 613.0996 | 613099634.5
0.369 | 613.256 | 613255967.5
0.3695 | 613.4123 | 613412264.3
0.37 | 613.5685 | 613568525.1
0.3705 | 613.7247 | 613724749.8
0.371 | 613.8809 | 613880938.7
0.3715 | 614.0371 | 614037091.6
0.372 | 614.1932 | 614193208.7
0.3725 | 614.3493 | 614349290.0
0.373 | 614.5053 | 614505335.5
0.3735 | 614.6613 | 614661345.4
0.374 | 614.8173 | 614817319.6
0.3745 | 614.9733 | 614973258.3
0.375 | 615.1292 | 615129161.3
0.3755 | 615.285 | 615285028.9
0.376 | 615.4409 | 615440861.1
0.3765 | 615.5967 | 615596657.9
0.377 | 615.7524 | 615752419.3
0.3775 | 615.9081 | 615908145.4
0.378 | 616.0638 | 616063836.3
0.3785 | 616.2195 | 616219492.0
0.379 | 616.3751 | 616375112.6
0.3795 | 616.5307 | 616530698.0
0.38 | 616.6862 | 616686248.5
0.3805 | 616.8418 | 616841763.9
0.381 | 616.9972 | 616997244.4
0.3815 | 617.1527 | 617152689.9
0.382 | 617.3081 | 617308100.7
0.3825 | 617.4635 | 617463476.6
0.383 | 617.6188 | 617618817.8
0.3835 | 617.7741 | 617774124.3
0.384 | 617.9294 | 617929396.1
0.3845 | 618.0846 | 618084633.3
0.385 | 618.2398 | 618239835.9
0.3855 | 618.395 | 618395004.1
0.386 | 618.5501 | 618550137.7
0.3865 | 618.7052 | 618705237.0
0.387 | 618.8603 | 618860301.9
0.3875 | 619.0153 | 619015332.4
0.388 | 619.1703 | 619170328.7
0.3885 | 619.3253 | 619325290.8
0.389 | 619.4802 | 619480218.6
0.3895 | 619.6351 | 619635112.4
0.39 | 619.79 | 619789972.0
0.3905 | 619.9448 | 619944797.6
0.391 | 620.0996 | 620099589.2
0.3915 | 620.2543 | 620254346.9
0.392 | 620.4091 | 620409070.7
0.3925 | 620.5638 | 620563760.6
0.393 | 620.7184 | 620718416.6
0.3935 | 620.873 | 620873039.0
0.394 | 621.0276 | 621027627.6
0.3945 | 621.1822 | 621182182.5
0.395 | 621.3367 | 621336703.8
0.3955 | 621.4912 | 621491191.5
0.396 | 621.6456 | 621645645.7
0.3965 | 621.8001 | 621800066.4
0.397 | 621.9545 | 621954453.6
0.3975 | 622.1088 | 622108807.4
0.398 | 622.2631 | 622263127.9
0.3985 | 622.4174 | 622417415.1
0.399 | 622.5717 | 622571668.9
0.3995 | 622.7259 | 622725889.6
0.4 | 622.8801 | 622880077.1
0.4005 | 623.0342 | 623034231.4
0.401 | 623.1884 | 623188352.7
0.4015 | 623.3424 | 623342440.9
0.402 | 623.4965 | 623496496.1
0.4025 | 623.6505 | 623650518.3
0.403 | 623.8045 | 623804507.7
0.4035 | 623.9585 | 623958464.1
0.404 | 624.1124 | 624112387.8
0.4045 | 624.2663 | 624266278.6
0.405 | 624.4201 | 624420136.7
0.4055 | 624.574 | 624573962.1
0.406 | 624.7278 | 624727754.8
0.4065 | 624.8815 | 624881515.0
0.407 | 625.0352 | 625035242.5
0.4075 | 625.1889 | 625188937.5
0.408 | 625.3426 | 625342600.1
0.4085 | 625.4962 | 625496230.2
0.409 | 625.6498 | 625649827.9
0.4095 | 625.8034 | 625803393.2
0.41 | 625.9569 | 625956926.3
0.4105 | 626.1104 | 626110427.0
0.411 | 626.2639 | 626263895.5
0.4115 | 626.4173 | 626417331.9
0.412 | 626.5707 | 626570736.1
0.4125 | 626.7241 | 626724108.1
0.413 | 626.8774 | 626877448.2
0.4135 | 627.0308 | 627030756.2
0.414 | 627.184 | 627184032.2
0.4145 | 627.3373 | 627337276.3
0.415 | 627.4905 | 627490488.4
0.4155 | 627.6437 | 627643668.7
0.416 | 627.7968 | 627796817.3
0.4165 | 627.9499 | 627949934.0
0.417 | 628.103 | 628103019.0
0.4175 | 628.2561 | 628256072.3
0.418 | 628.4091 | 628409093.9
0.4185 | 628.5621 | 628562084.0
0.419 | 628.715 | 628715042.4
0.4195 | 628.868 | 628867969.4
0.42 | 629.0209 | 629020864.8
0.4205 | 629.1737 | 629173728.8
0.421 | 629.3266 | 629326561.4
0.4215 | 629.4794 | 629479362.6
0.422 | 629.6321 | 629632132.5
0.4225 | 629.7849 | 629784871.1
0.423 | 629.9376 | 629937578.4
0.4235 | 630.0903 | 630090254.5
0.424 | 630.2429 | 630242899.5
0.4245 | 630.3955 | 630395513.3
0.425 | 630.5481 | 630548096.0
0.4255 | 630.7006 | 630700647.7
0.426 | 630.8532 | 630853168.4
0.4265 | 631.0057 | 631005658.0
0.427 | 631.1581 | 631158116.8
0.4275 | 631.3105 | 631310544.6
0.428 | 631.4629 | 631462941.6
0.4285 | 631.6153 | 631615307.8
0.429 | 631.7676 | 631767643.2
0.4295 | 631.9199 | 631919947.8
0.43 | 632.0722 | 632072221.8
0.4305 | 632.2245 | 632224465.1
0.431 | 632.3767 | 632376677.7
0.4315 | 632.5289 | 632528859.8
0.432 | 632.681 | 632681011.3
0.4325 | 632.8331 | 632833132.3
0.433 | 632.9852 | 632985222.8
0.4335 | 633.1373 | 633137282.9
0.434 | 633.2893 | 633289312.6
0.4345 | 633.4413 | 633441311.9
0.435 | 633.5933 | 633593280.9
0.4355 | 633.7452 | 633745219.6
0.436 | 633.8971 | 633897128.0
0.4365 | 634.049 | 634049006.3
0.437 | 634.2009 | 634200854.3
0.4375 | 634.3527 | 634352672.3
0.438 | 634.5045 | 634504460.1
0.4385 | 634.6562 | 634656217.9
0.439 | 634.8079 | 634807945.6
0.4395 | 634.9596 | 634959643.4
0.44 | 635.1113 | 635111311.2
0.4405 | 635.2629 | 635262949.1
0.441 | 635.4146 | 635414557.1
0.4415 | 635.5661 | 635566135.2
0.442 | 635.7177 | 635717683.6
0.4425 | 635.8692 | 635869202.1
0.443 | 636.0207 | 636020691.0
0.4435 | 636.1722 | 636172150.1
0.444 | 636.3236 | 636323579.6
0.4445 | 636.475 | 636474979.5
0.445 | 636.6263 | 636626349.8
0.4455 | 636.7777 | 636777690.5
0.446 | 636.929 | 636929001.7
0.4465 | 637.0803 | 637080283.4
0.447 | 637.2315 | 637231535.6
0.4475 | 637.3828 | 637382758.5
0.448 | 637.534 | 637533952.0
0.4485 | 637.6851 | 637685116.1
0.449 | 637.8363 | 637836250.9
0.4495 | 637.9874 | 637987356.5
0.45 | 638.1384 | 638138432.8
0.4505 | 638.2895 | 638289480.0
0.451 | 638.4405 | 638440497.9
0.4515 | 638.5915 | 638591486.7
0.452 | 638.7424 | 638742446.5
0.4525 | 638.8934 | 638893377.2
0.453 | 639.0443 | 639044278.8
0.4535 | 639.1952 | 639195151.5
0.454 | 639.346 | 639345995.2
0.4545 | 639.4968 | 639496809.9
0.455 | 639.6476 | 639647595.8
0.4555 | 639.7984 | 639798352.9
0.456 | 639.9491 | 639949081.1
0.4565 | 640.0998 | 640099780.5
0.457 | 640.2505 | 640250451.2
0.4575 | 640.4011 | 640401093.1
0.458 | 640.5517 | 640551706.4
0.4585 | 640.7023 | 640702291.1
0.459 | 640.8528 | 640852847.1
0.4595 | 641.0034 | 641003374.5
0.46 | 641.1539 | 641153873.4
0.4605 | 641.3043 | 641304343.8
0.461 | 641.4548 | 641454785.7
0.4615 | 641.6052 | 641605199.1
0.462 | 641.7556 | 641755584.1
0.4625 | 641.9059 | 641905940.8
0.463 | 642.0563 | 642056269.1
0.4635 | 642.2066 | 642206569.0
0.464 | 642.3568 | 642356840.8
0.4645 | 642.5071 | 642507084.2
0.465 | 642.6573 | 642657299.4
0.4655 | 642.8075 | 642807486.5
0.466 | 642.9576 | 642957645.4
0.4665 | 643.1078 | 643107776.2
0.467 | 643.2579 | 643257878.9
0.4675 | 643.408 | 643407953.5
0.468 | 643.558 | 643558000.2
0.4685 | 643.708 | 643708018.8
0.469 | 643.858 | 643858009.5
0.4695 | 644.008 | 644007972.3
0.47 | 644.1579 | 644157907.1
0.4705 | 644.3078 | 644307814.2
0.471 | 644.4577 | 644457693.4
0.4715 | 644.6075 | 644607544.8
0.472 | 644.7574 | 644757368.4
0.4725 | 644.9072 | 644907164.3
0.473 | 645.0569 | 645056932.5
0.4735 | 645.2067 | 645206673.0
0.474 | 645.3564 | 645356385.9
0.4745 | 645.5061 | 645506071.3
0.475 | 645.6557 | 645655729.0
0.4755 | 645.8054 | 645805359.2
0.476 | 645.955 | 645954961.9
0.4765 | 646.1045 | 646104537.1
0.477 | 646.2541 | 646254084.8
0.4775 | 646.4036 | 646403605.2
0.478 | 646.5531 | 646553098.1
0.4785 | 646.7026 | 646702563.7
0.479 | 646.852 | 646852002.0
0.4795 | 647.0014 | 647001413.0
0.48 | 647.1508 | 647150796.7
0.4805 | 647.3002 | 647300153.2
0.481 | 647.4495 | 647449482.6
0.4815 | 647.5988 | 647598784.7
0.482 | 647.7481 | 647748059.7
0.4825 | 647.8973 | 647897307.6
0.483 | 648.0465 | 648046528.4
0.4835 | 648.1957 | 648195722.2
0.484 | 648.3449 | 648344889.0
0.4845 | 648.494 | 648494028.7
0.485 | 648.6431 | 648643141.6
0.4855 | 648.7922 | 648792227.5
0.486 | 648.9413 | 648941286.5
0.4865 | 649.0903 | 649090318.6
0.487 | 649.2393 | 649239323.9
0.4875 | 649.3883 | 649388302.4
0.488 | 649.5373 | 649537254.1
0.4885 | 649.6862 | 649686179.1
0.489 | 649.8351 | 649835077.4
0.4895 | 649.9839 | 649983949.0
0.49 | 650.1328 | 650132793.9
0.4905 | 650.2816 | 650281612.2
0.491 | 650.4304 | 650430403.9
0.4915 | 650.5792 | 650579169.1
0.492 | 650.7279 | 650727907.7
0.4925 | 650.8766 | 650876619.8
0.493 | 651.0253 | 651025305.4
0.4935 | 651.174 | 651173964.6
0.494 | 651.3226 | 651322597.3
0.4945 | 651.4712 | 651471203.7
0.495 | 651.6198 | 651619783.7
0.4955 | 651.7683 | 651768337.4
0.496 | 651.9169 | 651916864.7
0.4965 | 652.0654 | 652065365.8
0.497 | 652.2138 | 652213840.7
0.4975 | 652.3623 | 652362289.3
0.498 | 652.5107 | 652510711.7
0.4985 | 652.6591 | 652659108.0
0.499 | 652.8075 | 652807478.2
0.4995 | 652.9558 | 652955822.2
0.5 | 653.1041 | 653104140.2
0.501 | 653.4007 | 653400698.0
0.502 | 653.6972 | 653697151.9
0.503 | 653.9935 | 653993502.0
0.504 | 654.2897 | 654289748.7
0.505 | 654.5859 | 654585892.0
0.506 | 654.8819 | 654881932.3
0.507 | 655.1779 | 655177869.8
0.508 | 655.4737 | 655473704.6
0.509 | 655.7694 | 655769437.1
0.51 | 656.0651 | 656065067.3
0.511 | 656.3606 | 656360595.6
0.512 | 656.656 | 656656022.2
0.513 | 656.9513 | 656951347.3
0.514 | 657.2466 | 657246571.0
0.515 | 657.5417 | 657541693.7
0.516 | 657.8367 | 657836715.4
0.517 | 658.1316 | 658131636.6
0.518 | 658.4265 | 658426457.2
0.519 | 658.7212 | 658721177.7
0.52 | 659.0158 | 659015798.1
0.521 | 659.3103 | 659310318.7
0.522 | 659.6047 | 659604739.6
0.523 | 659.8991 | 659899061.2
0.524 | 660.1933 | 660193283.6
0.525 | 660.4874 | 660487407.0
0.526 | 660.7814 | 660781431.6
0.527 | 661.0754 | 661075357.7
0.528 | 661.3692 | 661369185.4
0.529 | 661.6629 | 661662914.9
0.53 | 661.9565 | 661956546.5
0.531 | 662.2501 | 662250080.3
0.532 | 662.5435 | 662543516.6
0.533 | 662.8369 | 662836855.5
0.534 | 663.1301 | 663130097.2
0.535 | 663.4232 | 663423242.0
0.536 | 663.7163 | 663716290.1
0.537 | 664.0092 | 664009241.6
0.538 | 664.3021 | 664302096.7
0.539 | 664.5949 | 664594855.6
0.54 | 664.8875 | 664887518.6
0.541 | 665.1801 | 665180085.8
0.542 | 665.4726 | 665472557.5
0.543 | 665.7649 | 665764933.7
0.544 | 666.0572 | 666057214.8
0.545 | 666.3494 | 666349400.8
0.546 | 666.6415 | 666641492.0
0.547 | 666.9335 | 666933488.7
0.548 | 667.2254 | 667225390.9
0.549 | 667.5172 | 667517198.8
0.55 | 667.8089 | 667808912.7
0.551 | 668.1005 | 668100532.7
0.552 | 668.3921 | 668392059.1
0.553 | 668.6835 | 668683492.0
0.554 | 668.9748 | 668974831.5
0.555 | 669.2661 | 669266078.0
0.556 | 669.5572 | 669557231.5
0.557 | 669.8483 | 669848292.2
0.558 | 670.1393 | 670139260.4
0.559 | 670.4301 | 670430136.2
0.56 | 670.7209 | 670720919.8
0.561 | 671.0116 | 671011611.4
0.562 | 671.3022 | 671302211.1
0.563 | 671.5927 | 671592719.2
0.564 | 671.8831 | 671883135.7
0.565 | 672.1735 | 672173461.0
0.566 | 672.4637 | 672463695.2
0.567 | 672.7538 | 672753838.4
0.568 | 673.0439 | 673043890.8
0.569 | 673.3339 | 673333852.6
0.57 | 673.6237 | 673623724.0
0.571 | 673.9135 | 673913505.2
0.572 | 674.2032 | 674203196.3
0.573 | 674.4928 | 674492797.4
0.574 | 674.7823 | 674782308.9
0.575 | 675.0717 | 675071730.8
0.576 | 675.3611 | 675361063.3
0.577 | 675.6503 | 675650306.6
0.578 | 675.9395 | 675939460.9
0.579 | 676.2285 | 676228526.3
0.58 | 676.5175 | 676517503.0
0.581 | 676.8064 | 676806391.1
0.582 | 677.0952 | 677095190.9
0.583 | 677.3839 | 677383902.5
0.584 | 677.6725 | 677672526.1
0.585 | 677.9611 | 677961061.8
0.586 | 678.2495 | 678249509.8
0.587 | 678.5379 | 678537870.2
0.588 | 678.8261 | 678826143.3
0.589 | 679.1143 | 679114329.2
0.59 | 679.4024 | 679402428.1
0.591 | 679.6904 | 679690440.0
0.592 | 679.9784 | 679978365.3
0.593 | 680.2662 | 680266204.0
0.594 | 680.554 | 680553956.3
0.595 | 680.8416 | 680841622.3
0.596 | 681.1292 | 681129202.3
0.597 | 681.4167 | 681416696.4
0.598 | 681.7041 | 681704104.7
0.599 | 681.9914 | 681991427.5
0.6 | 682.2787 | 682278664.8
0.601 | 682.5658 | 682565816.8
0.602 | 682.8529 | 682852883.7
0.603 | 683.1399 | 683139865.6
0.604 | 683.4268 | 683426762.7
0.605 | 683.7136 | 683713575.2
0.606 | 684.0003 | 684000303.1
0.607 | 684.2869 | 684286946.7
0.608 | 684.5735 | 684573506.2
0.609 | 684.86 | 684859981.5
0.61 | 685.1464 | 685146373.0
0.611 | 685.4327 | 685432680.8
0.612 | 685.7189 | 685718905.0
0.613 | 686.005 | 686005045.7
0.614 | 686.2911 | 686291103.2
0.615 | 686.5771 | 686577077.5
0.616 | 686.863 | 686862968.8
0.617 | 687.1488 | 687148777.4
0.618 | 687.4345 | 687434503.2
0.619 | 687.7201 | 687720146.5
0.62 | 688.0057 | 688005707.4
0.621 | 688.2912 | 688291186.1
0.622 | 688.5766 | 688576582.6
0.623 | 688.8619 | 688861897.3
0.624 | 689.1471 | 689147130.1
0.625 | 689.4323 | 689432281.3
0.626 | 689.7174 | 689717351.0
0.627 | 690.0023 | 690002339.2
0.628 | 690.2872 | 690287246.3
0.629 | 690.5721 | 690572072.3
0.63 | 690.8568 | 690856817.4
0.631 | 691.1415 | 691141481.6
0.632 | 691.4261 | 691426065.3
0.633 | 691.7106 | 691710568.4
0.634 | 691.995 | 691994991.1
0.635 | 692.2793 | 692279333.6
0.636 | 692.5636 | 692563596.0
0.637 | 692.8478 | 692847778.5
0.638 | 693.1319 | 693131881.2
0.639 | 693.4159 | 693415904.2
0.64 | 693.6998 | 693699847.6
0.641 | 693.9837 | 693983711.7
0.642 | 694.2675 | 694267496.5
0.643 | 694.5512 | 694551202.2
0.644 | 694.8348 | 694834828.9
0.645 | 695.1184 | 695118376.8
0.646 | 695.4018 | 695401846.0
0.647 | 695.6852 | 695685236.6
0.648 | 695.9685 | 695968548.7
0.649 | 696.2518 | 696251782.5
0.65 | 696.5349 | 696534938.2
0.651 | 696.818 | 696818015.9
0.652 | 697.101 | 697101015.6
0.653 | 697.3839 | 697383937.5
0.654 | 697.6668 | 697666781.9
0.655 | 697.9495 | 697949548.7
0.656 | 698.2322 | 698232238.1
0.657 | 698.5149 | 698514850.3
0.658 | 698.7974 | 698797385.4
0.659 | 699.0798 | 699079843.5
0.66 | 699.3622 | 699362224.8
0.661 | 699.6445 | 699644529.3
0.662 | 699.9268 | 699926757.2
0.663 | 700.2089 | 700208908.7
0.664 | 700.491 | 700490983.9
0.665 | 700.773 | 700772982.8
0.666 | 701.0549 | 701054905.6
0.667 | 701.3368 | 701336752.5
0.668 | 701.6185 | 701618523.6
0.669 | 701.9002 | 701900219.0
0.67 | 702.1818 | 702181838.8
0.671 | 702.4634 | 702463383.1
0.672 | 702.7449 | 702744852.1
0.673 | 703.0262 | 703026246.0
0.674 | 703.3076 | 703307564.7
0.675 | 703.5888 | 703588808.5
0.676 | 703.87 | 703869977.5
0.677 | 704.1511 | 704151071.8
0.678 | 704.4321 | 704432091.5
0.679 | 704.713 | 704713036.7
0.68 | 704.9939 | 704993907.6
0.681 | 705.2747 | 705274704.3
0.682 | 705.5554 | 705555426.9
0.683 | 705.8361 | 705836075.5
0.684 | 706.1167 | 706116650.3
0.685 | 706.3972 | 706397151.4
0.686 | 706.6776 | 706677578.8
0.687 | 706.9579 | 706957932.8
0.688 | 707.2382 | 707238213.4
0.689 | 707.5184 | 707518420.7
0.69 | 707.7986 | 707798554.9
0.691 | 708.0786 | 708078616.1
0.692 | 708.3586 | 708358604.4
0.693 | 708.6385 | 708638519.9
0.694 | 708.9184 | 708918362.8
0.695 | 709.1981 | 709198133.1
0.696 | 709.4778 | 709477831.0
0.697 | 709.7575 | 709757456.6
0.698 | 710.037 | 710037010.0
0.699 | 710.3165 | 710316491.3
0.7 | 710.5959 | 710595900.6
0.701 | 710.8752 | 710875238.1
0.702 | 711.1545 | 711154503.9
0.703 | 711.4337 | 711433698.0
0.704 | 711.7128 | 711712820.6
0.705 | 711.9919 | 711991871.9
0.706 | 712.2709 | 712270851.8
0.707 | 712.5498 | 712549760.6
0.708 | 712.8286 | 712828598.4
0.709 | 713.1074 | 713107365.1
0.71 | 713.3861 | 713386061.1
0.711 | 713.6647 | 713664686.3
0.712 | 713.9432 | 713943241.0
0.713 | 714.2217 | 714221725.1
0.714 | 714.5001 | 714500138.9
0.715 | 714.7785 | 714778482.3
0.716 | 715.0568 | 715056755.7
0.717 | 715.335 | 715334958.9
0.718 | 715.6131 | 715613092.2
0.719 | 715.8912 | 715891155.7
0.72 | 716.1691 | 716169149.4
0.721 | 716.4471 | 716447073.5
0.722 | 716.7249 | 716724928.1
0.723 | 717.0027 | 717002713.3
0.724 | 717.2804 | 717280429.2
0.725 | 717.5581 | 717558076.0
0.726 | 717.8357 | 717835653.6
0.727 | 718.1132 | 718113162.2
0.728 | 718.3906 | 718390602.0
0.729 | 718.668 | 718667973.0
0.73 | 718.9453 | 718945275.4
0.731 | 719.2225 | 719222509.2
0.732 | 719.4997 | 719499674.5
0.733 | 719.7768 | 719776771.5
0.734 | 720.0538 | 720053800.3
0.735 | 720.3308 | 720330760.9
0.736 | 720.6077 | 720607653.5
0.737 | 720.8845 | 720884478.2
0.738 | 721.1612 | 721161235.1
0.739 | 721.4379 | 721437924.2
0.74 | 721.7145 | 721714545.7
0.741 | 721.9911 | 721991099.7
0.742 | 722.2676 | 722267586.3
0.743 | 722.544 | 722544005.5
0.744 | 722.8204 | 722820357.6
0.745 | 723.0966 | 723096642.5
0.746 | 723.3729 | 723372860.5
0.747 | 723.649 | 723649011.5
0.748 | 723.9251 | 723925095.7
0.749 | 724.2011 | 724201113.2
0.75 | 724.4771 | 724477064.1
0.751 | 724.7529 | 724752948.5
0.752 | 725.0288 | 725028766.5
0.753 | 725.3045 | 725304518.2
0.754 | 725.5802 | 725580203.7
0.755 | 725.8558 | 725855823.0
0.756 | 726.1314 | 726131376.4
0.757 | 726.4069 | 726406863.8
0.758 | 726.6823 | 726682285.4
0.759 | 726.9576 | 726957641.3
0.76 | 727.2329 | 727232931.6
0.761 | 727.5082 | 727508156.3
0.762 | 727.7833 | 727783315.6
0.763 | 728.0584 | 728058409.6
0.764 | 728.3334 | 728333438.3
0.765 | 728.6084 | 728608401.9
0.766 | 728.8833 | 728883300.5
0.767 | 729.1581 | 729158134.1
0.768 | 729.4329 | 729432902.8
0.769 | 729.7076 | 729707606.8
0.77 | 729.9822 | 729982246.2
0.771 | 730.2568 | 730256820.9
0.772 | 730.5313 | 730531331.2
0.773 | 730.8058 | 730805777.1
0.774 | 731.0802 | 731080158.7
0.775 | 731.3545 | 731354476.1
0.776 | 731.6287 | 731628729.4
0.777 | 731.9029 | 731902918.7
0.778 | 732.177 | 732177044.1
0.779 | 732.4511 | 732451105.6
0.78 | 732.7251 | 732725103.4
0.781 | 732.999 | 732999037.6
0.782 | 733.2729 | 733272908.3
0.783 | 733.5467 | 733546715.4
0.784 | 733.8205 | 733820459.2
0.785 | 734.0941 | 734094139.8
0.786 | 734.3678 | 734367757.1
0.787 | 734.6413 | 734641311.3
0.788 | 734.9148 | 734914802.6
0.789 | 735.1882 | 735188230.9
0.79 | 735.4616 | 735461596.4
0.791 | 735.7349 | 735734899.2
0.792 | 736.0081 | 736008139.3
0.793 | 736.2813 | 736281316.9
0.794 | 736.5544 | 736554432.0
0.795 | 736.8275 | 736827484.7
0.796 | 737.1005 | 737100475.1
0.797 | 737.3734 | 737373403.3
0.798 | 737.6463 | 737646269.4
0.799 | 737.9191 | 737919073.5
0.8 | 738.1918 | 738191815.6
0.801 | 738.4645 | 738464495.9
0.802 | 738.7371 | 738737114.4
0.803 | 739.0097 | 739009671.3
0.804 | 739.2822 | 739282166.5
0.805 | 739.5546 | 739554600.2
0.806 | 739.827 | 739826972.6
0.807 | 740.0993 | 740099283.5
0.808 | 740.3715 | 740371533.3
0.809 | 740.6437 | 740643721.8
0.81 | 740.9158 | 740915849.3
0.811 | 741.1879 | 741187915.8
0.812 | 741.4599 | 741459921.4
0.813 | 741.7319 | 741731866.2
0.814 | 742.0038 | 742003750.2
0.815 | 742.2756 | 742275573.5
0.816 | 742.5473 | 742547336.3
0.817 | 742.819 | 742819038.6
0.818 | 743.0907 | 743090680.5
0.819 | 743.3623 | 743362262.1
0.82 | 743.6338 | 743633783.4
0.821 | 743.9052 | 743905244.6
0.822 | 744.1766 | 744176645.7
0.823 | 744.448 | 744447986.9
0.824 | 744.7193 | 744719268.1
0.825 | 744.9905 | 744990489.4
0.826 | 745.2617 | 745261651.1
0.827 | 745.5328 | 745532753.1
0.828 | 745.8038 | 745803795.4
0.829 | 746.0748 | 746074778.3
0.83 | 746.3457 | 746345701.8
0.831 | 746.6166 | 746616565.9
0.832 | 746.8874 | 746887370.8
0.833 | 747.1581 | 747158116.5
0.834 | 747.4288 | 747428803.1
0.835 | 747.6994 | 747699430.7
0.836 | 747.97 | 747969999.3
0.837 | 748.2405 | 748240509.1
0.838 | 748.511 | 748510960.1
0.839 | 748.7814 | 748781352.4
0.84 | 749.0517 | 749051686.1
0.841 | 749.322 | 749321961.2
0.842 | 749.5922 | 749592177.9
0.843 | 749.8623 | 749862336.2
0.844 | 750.1324 | 750132436.2
0.845 | 750.4025 | 750402477.9
0.846 | 750.6725 | 750672461.5
0.847 | 750.9424 | 750942387.1
0.848 | 751.2123 | 751212254.6
0.849 | 751.4821 | 751482064.2
0.85 | 751.7518 | 751751816.0
0.851 | 752.0215 | 752021510.0
0.852 | 752.2911 | 752291146.3
0.853 | 752.5607 | 752560725.0
0.854 | 752.8302 | 752830246.2
0.855 | 753.0997 | 753099709.9
0.856 | 753.3691 | 753369116.3
0.857 | 753.6385 | 753638465.3
0.858 | 753.9078 | 753907757.1
0.859 | 754.177 | 754176991.7
0.86 | 754.4462 | 754446169.3
0.861 | 754.7153 | 754715289.8
0.862 | 754.9844 | 754984353.4
0.863 | 755.2534 | 755253360.2
0.864 | 755.5223 | 755522310.2
0.865 | 755.7912 | 755791203.4
0.866 | 756.06 | 756060040.1
0.867 | 756.3288 | 756328820.1
0.868 | 756.5975 | 756597543.7
0.869 | 756.8662 | 756866210.9
0.87 | 757.1348 | 757134821.8
0.871 | 757.4034 | 757403376.3
0.872 | 757.6719 | 757671874.7
0.873 | 757.9403 | 757940317.0
0.874 | 758.2087 | 758208703.2
0.875 | 758.477 | 758477033.4
0.876 | 758.7453 | 758745307.7
0.877 | 759.0135 | 759013526.2
0.878 | 759.2817 | 759281689.0
0.879 | 759.5498 | 759549796.1
0.88 | 759.8178 | 759817847.5
0.881 | 760.0858 | 760085843.4
0.882 | 760.3538 | 760353783.8
0.883 | 760.6217 | 760621668.9
0.884 | 760.8895 | 760889498.6
0.885 | 761.1573 | 761157273.0
0.886 | 761.425 | 761424992.3
0.887 | 761.6927 | 761692656.4
0.888 | 761.9603 | 761960265.5
0.889 | 762.2278 | 762227819.6
0.89 | 762.4953 | 762495318.8
0.891 | 762.7628 | 762762763.2
0.892 | 763.0302 | 763030152.8
0.893 | 763.2975 | 763297487.7
0.894 | 763.5648 | 763564768.0
0.895 | 763.832 | 763831993.7
0.896 | 764.0992 | 764099164.9
0.897 | 764.3663 | 764366281.7
0.898 | 764.6333 | 764633344.2
0.899 | 764.9004 | 764900352.4
0.9 | 765.1673 | 765167306.3
0.901 | 765.4342 | 765434206.1
0.902 | 765.7011 | 765701051.9
0.903 | 765.9678 | 765967843.6
0.904 | 766.2346 | 766234581.4
0.905 | 766.5013 | 766501265.3
0.906 | 766.7679 | 766767895.3
0.907 | 767.0345 | 767034471.7
0.908 | 767.301 | 767300994.4
0.909 | 767.5675 | 767567463.4
0.91 | 767.8339 | 767833879.0
0.911 | 768.1002 | 768100241.0
0.912 | 768.3665 | 768366549.7
0.913 | 768.6328 | 768632805.0
0.914 | 768.899 | 768899007.0
0.915 | 769.1652 | 769165155.8
0.916 | 769.4313 | 769431251.5
0.917 | 769.6973 | 769697294.1
0.918 | 769.9633 | 769963283.7
0.919 | 770.2292 | 770229220.4
0.92 | 770.4951 | 770495104.2
0.921 | 770.7609 | 770760935.1
0.922 | 771.0267 | 771026713.3
0.923 | 771.2924 | 771292438.9
0.924 | 771.5581 | 771558111.8
0.925 | 771.8237 | 771823732.1
0.926 | 772.0893 | 772089300.0
0.927 | 772.3548 | 772354815.4
0.928 | 772.6203 | 772620278.5
0.929 | 772.8857 | 772885689.3
0.93 | 773.151 | 773151047.8
0.931 | 773.4164 | 773416354.2
0.932 | 773.6816 | 773681608.4
0.933 | 773.9468 | 773946810.6
0.934 | 774.212 | 774211960.9
0.935 | 774.4771 | 774477059.2
0.936 | 774.7421 | 774742105.7
0.937 | 775.0071 | 775007100.3
0.938 | 775.272 | 775272043.3
0.939 | 775.5369 | 775536934.6
0.94 | 775.8018 | 775801774.2
0.941 | 776.0666 | 776066562.4
0.942 | 776.3313 | 776331299.0
0.943 | 776.596 | 776595984.3
0.944 | 776.8606 | 776860618.1
0.945 | 777.1252 | 777125200.7
0.946 | 777.3897 | 777389732.1
0.947 | 777.6542 | 777654212.3
0.948 | 777.9186 | 777918641.4
0.949 | 778.183 | 778183019.4
0.95 | 778.4473 | 778447346.5
0.951 | 778.7116 | 778711622.6
0.952 | 778.9758 | 778975847.8
0.953 | 779.24 | 779240022.3
0.954 | 779.5041 | 779504146.0
0.955 | 779.7682 | 779768219.0
0.956 | 780.0322 | 780032241.4
0.957 | 780.2962 | 780296213.3
0.958 | 780.5601 | 780560134.6
0.959 | 780.824 | 780824005.5
0.96 | 781.0878 | 781087826.0
0.961 | 781.3516 | 781351596.2
0.962 | 781.6153 | 781615316.2
0.963 | 781.879 | 781878985.9
0.964 | 782.1426 | 782142605.5
0.965 | 782.4062 | 782406175.0
0.966 | 782.6697 | 782669694.4
0.967 | 782.9332 | 782933163.9
0.968 | 783.1966 | 783196583.5
0.969 | 783.46 | 783459953.3
0.97 | 783.7233 | 783723273.2
0.971 | 783.9865 | 783986543.4
0.972 | 784.2498 | 784249764.0
0.973 | 784.5129 | 784512934.9
0.974 | 784.7761 | 784776056.3
0.975 | 785.0391 | 785039128.1
0.976 | 785.3022 | 785302150.6
0.977 | 785.5651 | 785565123.6
0.978 | 785.828 | 785828047.3
0.979 | 786.0909 | 786090921.7
0.98 | 786.3537 | 786353747.0
0.981 | 786.6165 | 786616523.0
0.982 | 786.8792 | 786879250.0
0.983 | 787.1419 | 787141927.9
0.984 | 787.4046 | 787404556.9
0.985 | 787.6671 | 787667136.9
0.986 | 787.9297 | 787929668.0
0.987 | 788.1922 | 788192150.3
0.988 | 788.4546 | 788454583.9
0.989 | 788.717 | 788716968.7
0.99 | 788.9793 | 788979304.9
0.991 | 789.2416 | 789241592.6
0.992 | 789.5038 | 789503831.6
0.993 | 789.766 | 789766022.2
0.994 | 790.0282 | 790028164.4
0.995 | 790.2903 | 790290258.2
0.996 | 790.5523 | 790552303.7
0.997 | 790.8143 | 790814300.9
0.998 | 791.0762 | 791076250.0
0.999 | 791.3382 | 791338150.8
1 | 791.6 | 791600003.6
1.001 | 791.8618 | 791861808.4
1.002 | 792.1236 | 792123565.1
1.003 | 792.3853 | 792385274.0
1.004 | 792.6469 | 792646934.9
1.005 | 792.9085 | 792908548.0
1.006 | 793.1701 | 793170113.4
1.007 | 793.4316 | 793431631.1
1.008 | 793.6931 | 793693101.1
1.009 | 793.9545 | 793954523.4
1.01 | 794.2159 | 794215898.3
1.011 | 794.4772 | 794477225.6
1.012 | 794.7385 | 794738505.5
1.013 | 794.9997 | 794999738.0
1.014 | 795.2609 | 795260923.2
1.015 | 795.5221 | 795522061.1
1.016 | 795.7832 | 795783151.7
1.017 | 796.0442 | 796044195.2
1.018 | 796.3052 | 796305191.6
1.019 | 796.5661 | 796566140.8
1.02 | 796.827 | 796827043.1
1.021 | 797.0879 | 797087898.4
1.022 | 797.3487 | 797348706.7
1.023 | 797.6095 | 797609468.3
1.024 | 797.8702 | 797870183.0
1.025 | 798.1309 | 798130850.9
1.026 | 798.3915 | 798391472.1
1.027 | 798.652 | 798652046.7
1.028 | 798.9126 | 798912574.7
1.029 | 799.1731 | 799173056.1
1.03 | 799.4335 | 799433491.1
1.031 | 799.6939 | 799693879.5
1.032 | 799.9542 | 799954221.6
1.033 | 800.2145 | 800214517.4
1.034 | 800.4748 | 800474766.8
1.035 | 800.735 | 800734970.0
1.036 | 800.9951 | 800995127.0
1.037 | 801.2552 | 801255237.9
1.038 | 801.5153 | 801515302.6
1.039 | 801.7753 | 801775321.4
1.04 | 802.0353 | 802035294.1
1.041 | 802.2952 | 802295220.9
1.042 | 802.5551 | 802555101.9
1.043 | 802.8149 | 802814936.9
1.044 | 803.0747 | 803074726.2
1.045 | 803.3345 | 803334469.8
1.046 | 803.5942 | 803594167.7
1.047 | 803.8538 | 803853819.9
1.048 | 804.1134 | 804113426.5
1.049 | 804.373 | 804372987.6
1.05 | 804.6325 | 804632503.2
1.051 | 804.892 | 804891973.4
1.052 | 805.1514 | 805151398.2
1.053 | 805.4108 | 805410777.6
1.054 | 805.6701 | 805670111.8
1.055 | 805.9294 | 805929400.7
1.056 | 806.1886 | 806188644.4
1.057 | 806.4478 | 806447842.9
1.058 | 806.707 | 806706996.4
1.059 | 806.9661 | 806966104.8
1.06 | 807.2252 | 807225168.2
1.061 | 807.4842 | 807484186.7
1.062 | 807.7432 | 807743160.3
1.063 | 808.0021 | 808002089.0
1.064 | 808.261 | 808260972.9
1.065 | 808.5198 | 808519812.0
1.066 | 808.7786 | 808778606.5
1.067 | 809.0374 | 809037356.2
1.068 | 809.2961 | 809296061.4
1.069 | 809.5547 | 809554722.0
1.07 | 809.8133 | 809813338.0
1.071 | 810.0719 | 810071909.6
1.072 | 810.3304 | 810330436.8
1.073 | 810.5889 | 810588919.6
1.074 | 810.8474 | 810847358.1
1.075 | 811.1058 | 811105752.3
1.076 | 811.3641 | 811364102.2
1.077 | 811.6224 | 811622408.0
1.078 | 811.8807 | 811880669.6
1.079 | 812.1389 | 812138887.1
1.08 | 812.3971 | 812397060.6
1.081 | 812.6552 | 812655190.1
1.082 | 812.9133 | 812913275.6
1.083 | 813.1713 | 813171317.2
1.084 | 813.4293 | 813429315.0
1.085 | 813.6873 | 813687268.9
1.086 | 813.9452 | 813945179.0
1.087 | 814.203 | 814203045.5
1.088 | 814.4609 | 814460868.2
1.089 | 814.7186 | 814718647.4
1.09 | 814.9764 | 814976382.9
1.091 | 815.2341 | 815234074.9
1.092 | 815.4917 | 815491723.4
1.093 | 815.7493 | 815749328.5
1.094 | 816.0069 | 816006890.1
1.095 | 816.2644 | 816264408.4
1.096 | 816.5219 | 816521883.4
1.097 | 816.7793 | 816779315.1
1.098 | 817.0367 | 817036703.6
1.099 | 817.294 | 817294048.9
1.1 | 817.5514 | 817551351.1
1.101 | 817.8086 | 817808610.2
1.102 | 818.0658 | 818065826.2
1.103 | 818.323 | 818322999.3
1.104 | 818.5801 | 818580129.4
1.105 | 818.8372 | 818837216.5
1.106 | 819.0943 | 819094260.9
1.107 | 819.3513 | 819351262.3
1.108 | 819.6082 | 819608221.1
1.109 | 819.8651 | 819865137.0
1.11 | 820.122 | 820122010.3
1.111 | 820.3788 | 820378841.0
1.112 | 820.6356 | 820635629.0
1.113 | 820.8924 | 820892374.5
1.114 | 821.1491 | 821149077.5
1.115 | 821.4057 | 821405738.0
1.116 | 821.6624 | 821662356.1
1.117 | 821.9189 | 821918931.8
1.118 | 822.1755 | 822175465.2
1.119 | 822.432 | 822431956.2
1.12 | 822.6884 | 822688405.1
1.121 | 822.9448 | 822944811.7
1.122 | 823.2012 | 823201176.1
1.123 | 823.4575 | 823457498.4
1.124 | 823.7138 | 823713778.6
1.125 | 823.97 | 823970016.8
1.126 | 824.2262 | 824226213.0
1.127 | 824.4824 | 824482367.3
1.128 | 824.7385 | 824738479.6
1.129 | 824.9946 | 824994550.1
1.13 | 825.2506 | 825250578.7
1.131 | 825.5066 | 825506565.6
1.132 | 825.7625 | 825762510.7
1.133 | 826.0184 | 826018414.2
1.134 | 826.2743 | 826274275.9
1.135 | 826.5301 | 826530096.1
1.136 | 826.7859 | 826785874.7
1.137 | 827.0416 | 827041611.7
1.138 | 827.2973 | 827297307.3
1.139 | 827.553 | 827552961.4
1.14 | 827.8086 | 827808574.2
1.141 | 828.0641 | 828064145.5
1.142 | 828.3197 | 828319675.5
1.143 | 828.5752 | 828575164.3
1.144 | 828.8306 | 828830611.8
1.145 | 829.086 | 829086018.1
1.146 | 829.3414 | 829341383.3
1.147 | 829.5967 | 829596707.3
1.148 | 829.852 | 829851990.3
1.149 | 830.1072 | 830107232.2
1.15 | 830.3624 | 830362433.2
1.151 | 830.6176 | 830617593.2
1.152 | 830.8727 | 830872712.3
1.153 | 831.1278 | 831127790.5
1.154 | 831.3828 | 831382827.9
1.155 | 831.6378 | 831637824.5
1.156 | 831.8928 | 831892780.3
1.157 | 832.1477 | 832147695.5
1.158 | 832.4026 | 832402569.9
1.159 | 832.6574 | 832657403.8
1.16 | 832.9122 | 832912197.1
1.161 | 833.1669 | 833166949.8
1.162 | 833.4217 | 833421662.0
1.163 | 833.6763 | 833676333.7
1.164 | 833.931 | 833930965.0
1.165 | 834.1856 | 834185555.9
1.166 | 834.4401 | 834440106.5
1.167 | 834.6946 | 834694616.8
1.168 | 834.9491 | 834949086.8
1.169 | 835.2035 | 835203516.6
1.17 | 835.4579 | 835457906.1
1.171 | 835.7123 | 835712255.6
1.172 | 835.9666 | 835966564.9
1.173 | 836.2208 | 836220834.1
1.174 | 836.4751 | 836475063.4
1.175 | 836.7293 | 836729252.6
1.176 | 836.9834 | 836983401.9
1.177 | 837.2375 | 837237511.2
1.178 | 837.4916 | 837491580.7
1.179 | 837.7456 | 837745610.3
1.18 | 837.9996 | 837999600.2
1.181 | 838.2536 | 838253550.2
1.182 | 838.5075 | 838507460.6
1.183 | 838.7613 | 838761331.3
1.184 | 839.0152 | 839015162.3
1.185 | 839.269 | 839268953.7
1.186 | 839.5227 | 839522705.6
1.187 | 839.7764 | 839776417.9
1.188 | 840.0301 | 840030090.7
1.189 | 840.2837 | 840283724.1
1.19 | 840.5373 | 840537318.1
1.191 | 840.7909 | 840790872.7
1.192 | 841.0444 | 841044387.9
1.193 | 841.2979 | 841297863.9
1.194 | 841.5513 | 841551300.6
1.195 | 841.8047 | 841804698.0
1.196 | 842.0581 | 842058056.3
1.197 | 842.3114 | 842311375.4
1.198 | 842.5647 | 842564655.4
1.199 | 842.8179 | 842817896.3
1.2 | 843.0711 | 843071098.2
1.201 | 843.3243 | 843324261.1
1.202 | 843.5774 | 843577385.0
1.203 | 843.8305 | 843830470.0
1.204 | 844.0835 | 844083516.1
1.205 | 844.3365 | 844336523.4
1.206 | 844.5895 | 844589491.8
1.207 | 844.8424 | 844842421.5
1.208 | 845.0953 | 845095312.4
1.209 | 845.3482 | 845348164.6
1.21 | 845.601 | 845600978.2
1.211 | 845.8538 | 845853753.1
1.212 | 846.1065 | 846106489.4
1.213 | 846.3592 | 846359187.2
1.214 | 846.6118 | 846611846.4
1.215 | 846.8645 | 846864467.2
1.216 | 847.117 | 847117049.5
1.217 | 847.3696 | 847369593.4
1.218 | 847.6221 | 847622098.9
1.219 | 847.8746 | 847874566.0
1.22 | 848.127 | 848126994.9
1.221 | 848.3794 | 848379385.5
1.222 | 848.6317 | 848631737.9
1.223 | 848.8841 | 848884052.1
1.224 | 849.1363 | 849136328.1
1.225 | 849.3886 | 849388566.0
1.226 | 849.6408 | 849640765.8
1.227 | 849.8929 | 849892927.5
1.228 | 850.1451 | 850145051.2
1.229 | 850.3971 | 850397137.0
1.23 | 850.6492 | 850649184.8
1.231 | 850.9012 | 850901194.7
1.232 | 851.1532 | 851153166.7
1.233 | 851.4051 | 851405100.8
1.234 | 851.657 | 851656997.2
1.235 | 851.9089 | 851908855.8
1.236 | 852.1607 | 852160676.7
1.237 | 852.4125 | 852412459.8
1.238 | 852.6642 | 852664205.3
1.239 | 852.9159 | 852915913.2
1.24 | 853.1676 | 853167583.4
1.241 | 853.4192 | 853419216.2
1.242 | 853.6708 | 853670811.3
1.243 | 853.9224 | 853922369.0
1.244 | 854.1739 | 854173889.3
1.245 | 854.4254 | 854425372.1
1.246 | 854.6768 | 854676817.5
1.247 | 854.9282 | 854928225.6
1.248 | 855.1796 | 855179596.3
1.249 | 855.4309 | 855430929.8
1.25 | 855.6822 | 855682226.0
1.251 | 855.9335 | 855933485.0
1.252 | 856.1847 | 856184706.9
1.253 | 856.4359 | 856435891.6
1.254 | 856.687 | 856687039.1
1.255 | 856.9381 | 856938149.6
1.256 | 857.1892 | 857189223.0
1.257 | 857.4403 | 857440259.5
1.258 | 857.6913 | 857691258.9
1.259 | 857.9422 | 857942221.4
1.26 | 858.1931 | 858193147.0
1.261 | 858.444 | 858444035.8
1.262 | 858.6949 | 858694887.7
1.263 | 858.9457 | 858945702.7
1.264 | 859.1965 | 859196481.0
1.265 | 859.4472 | 859447222.6
1.266 | 859.6979 | 859697927.4
1.267 | 859.9486 | 859948595.6
1.268 | 860.1992 | 860199227.1
1.269 | 860.4498 | 860449822.0
1.27 | 860.7004 | 860700380.4
1.271 | 860.9509 | 860950902.2
1.272 | 861.2014 | 861201387.5
1.273 | 861.4518 | 861451836.3
1.274 | 861.7022 | 861702248.7
1.275 | 861.9526 | 861952624.6
1.276 | 862.203 | 862202964.2
1.277 | 862.4533 | 862453267.5
1.278 | 862.7035 | 862703534.4
1.279 | 862.9538 | 862953765.0
1.28 | 863.204 | 863203959.4
1.281 | 863.4541 | 863454117.6
1.282 | 863.7042 | 863704239.6
1.283 | 863.9543 | 863954325.5
1.284 | 864.2044 | 864204375.2
1.285 | 864.4544 | 864454388.9
1.286 | 864.7044 | 864704366.5
1.287 | 864.9543 | 864954308.1
1.288 | 865.2042 | 865204213.6
1.289 | 865.4541 | 865454083.3
1.29 | 865.7039 | 865703917.0
1.291 | 865.9537 | 865953714.8
1.292 | 866.2035 | 866203476.8
1.293 | 866.4532 | 866453202.9
1.294 | 866.7029 | 866702893.2
1.295 | 866.9525 | 866952547.8
1.296 | 867.2022 | 867202166.7
1.297 | 867.4517 | 867451749.8
1.298 | 867.7013 | 867701297.3
1.299 | 867.9508 | 867950809.1
1.3 | 868.2003 | 868200285.3
1.301 | 868.4497 | 868449726.0
1.302 | 868.6991 | 868699131.1
1.303 | 868.9485 | 868948500.7
1.304 | 869.1978 | 869197834.8
1.305 | 869.4471 | 869447133.5
1.306 | 869.6964 | 869696396.7
1.307 | 869.9456 | 869945624.6
1.308 | 870.1948 | 870194817.1
1.309 | 870.444 | 870443974.3
1.31 | 870.6931 | 870693096.2
1.311 | 870.9422 | 870942182.8
1.312 | 871.1912 | 871191234.2
1.313 | 871.4403 | 871440250.4
1.314 | 871.6892 | 871689231.5
1.315 | 871.9382 | 871938177.4
1.316 | 872.1871 | 872187088.1
1.317 | 872.436 | 872435963.8
1.318 | 872.6848 | 872684804.5
1.319 | 872.9336 | 872933610.2
1.32 | 873.1824 | 873182380.8
1.321 | 873.4311 | 873431116.5
1.322 | 873.6798 | 873679817.3
1.323 | 873.9285 | 873928483.2
1.324 | 874.1771 | 874177114.2
1.325 | 874.4257 | 874425710.4
1.326 | 874.6743 | 874674271.8
1.327 | 874.9228 | 874922798.4
1.328 | 875.1713 | 875171290.3
1.329 | 875.4197 | 875419747.5
1.33 | 875.6682 | 875668169.9
1.331 | 875.9166 | 875916557.8
1.332 | 876.1649 | 876164911.0
1.333 | 876.4132 | 876413229.6
1.334 | 876.6615 | 876661513.6
1.335 | 876.9098 | 876909763.1
1.336 | 877.158 | 877157978.2
1.337 | 877.4062 | 877406158.7
1.338 | 877.6543 | 877654304.8
1.339 | 877.9024 | 877902416.5
1.34 | 878.1505 | 878150493.8
1.341 | 878.3985 | 878398536.7
1.342 | 878.6465 | 878646545.4
1.343 | 878.8945 | 878894519.7
1.344 | 879.1425 | 879142459.7
1.345 | 879.3904 | 879390365.6
1.346 | 879.6382 | 879638237.2
1.347 | 879.8861 | 879886074.6
1.348 | 880.1339 | 880133877.9
1.349 | 880.3816 | 880381647.1
1.35 | 880.6294 | 880629382.1
1.351 | 880.8771 | 880877083.2
1.352 | 881.1248 | 881124750.1
1.353 | 881.3724 | 881372383.1
1.354 | 881.62 | 881619982.1
1.355 | 881.8675 | 881867547.2
1.356 | 882.1151 | 882115078.3
1.357 | 882.3626 | 882362575.6
1.358 | 882.61 | 882610039.0
1.359 | 882.8575 | 882857468.5
1.36 | 883.1049 | 883104864.3
1.361 | 883.3522 | 883352226.3
1.362 | 883.5996 | 883599554.5
1.363 | 883.8468 | 883846849.1
1.364 | 884.0941 | 884094109.9
1.365 | 884.3413 | 884341337.1
1.366 | 884.5885 | 884588530.6
1.367 | 884.8357 | 884835690.6
1.368 | 885.0828 | 885082817.0
1.369 | 885.3299 | 885329909.8
1.37 | 885.577 | 885576969.1
1.371 | 885.824 | 885823994.9
1.372 | 886.071 | 886070987.3
1.373 | 886.3179 | 886317946.2
1.374 | 886.5649 | 886564871.8
1.375 | 886.8118 | 886811763.9
1.376 | 887.0586 | 887058622.7
1.377 | 887.3054 | 887305448.2
1.378 | 887.5522 | 887552240.4
1.379 | 887.799 | 887798999.3
1.38 | 888.0457 | 888045725.0
1.381 | 888.2924 | 888292417.4
1.382 | 888.5391 | 888539076.7
1.383 | 888.7857 | 888785702.9
1.384 | 889.0323 | 889032295.9
1.385 | 889.2789 | 889278855.8
1.386 | 889.5254 | 889525382.6
1.387 | 889.7719 | 889771876.4
1.388 | 890.0183 | 890018337.2
1.389 | 890.2648 | 890264765.0
1.39 | 890.5112 | 890511159.8
1.391 | 890.7575 | 890757521.7
1.392 | 891.0039 | 891003850.7
1.393 | 891.2501 | 891250146.8
1.394 | 891.4964 | 891496410.1
1.395 | 891.7426 | 891742640.5
1.396 | 891.9888 | 891988838.1
1.397 | 892.235 | 892235003.0
1.398 | 892.4811 | 892481135.1
1.399 | 892.7272 | 892727234.5
1.4 | 892.9733 | 892973301.2
1.401 | 893.2193 | 893219335.3
1.402 | 893.4653 | 893465336.7
1.403 | 893.7113 | 893711305.5
1.404 | 893.9572 | 893957241.7
1.405 | 894.2031 | 894203145.4
1.406 | 894.449 | 894449016.5
1.407 | 894.6949 | 894694855.2
1.408 | 894.9407 | 894940661.3
1.409 | 895.1864 | 895186435.0
1.41 | 895.4322 | 895432176.3
1.411 | 895.6779 | 895677885.2
1.412 | 895.9236 | 895923561.7
1.413 | 896.1692 | 896169205.9
1.414 | 896.4148 | 896414817.8
1.415 | 896.6604 | 896660397.3
1.416 | 896.9059 | 896905944.6
1.417 | 897.1515 | 897151459.7
1.418 | 897.3969 | 897396942.6
1.419 | 897.6424 | 897642393.2
1.42 | 897.8878 | 897887811.7
1.421 | 898.1332 | 898133198.1
1.422 | 898.3786 | 898378552.4
1.423 | 898.6239 | 898623874.6
1.424 | 898.8692 | 898869164.7
1.425 | 899.1144 | 899114422.8
1.426 | 899.3596 | 899359648.9
1.427 | 899.6048 | 899604843.1
1.428 | 899.85 | 899850005.2
1.429 | 900.0951 | 900095135.5
1.43 | 900.3402 | 900340233.9
1.431 | 900.5853 | 900585300.3
1.432 | 900.8303 | 900830335.0
1.433 | 901.0753 | 901075337.8
1.434 | 901.3203 | 901320308.8
1.435 | 901.5652 | 901565248.0
1.436 | 901.8102 | 901810155.5
1.437 | 902.055 | 902055031.3
1.438 | 902.2999 | 902299875.4
1.439 | 902.5447 | 902544687.8
1.44 | 902.7895 | 902789468.6
1.441 | 903.0342 | 903034217.7
1.442 | 903.2789 | 903278935.3
1.443 | 903.5236 | 903523621.3
1.444 | 903.7683 | 903768275.7
1.445 | 904.0129 | 904012898.7
1.446 | 904.2575 | 904257490.1
1.447 | 904.5021 | 904502050.1
1.448 | 904.7466 | 904746578.6
1.449 | 904.9911 | 904991075.7
1.45 | 905.2355 | 905235541.4
1.451 | 905.48 | 905479975.8
1.452 | 905.7244 | 905724378.8
1.453 | 905.9688 | 905968750.5
1.454 | 906.2131 | 906213090.9
1.455 | 906.4574 | 906457400.0
1.456 | 906.7017 | 906701677.9
1.457 | 906.9459 | 906945924.6
1.458 | 907.1901 | 907190140.1
1.459 | 907.4343 | 907434324.4
1.46 | 907.6785 | 907678477.6
1.461 | 907.9226 | 907922599.7
1.462 | 908.1667 | 908166690.6
1.463 | 908.4108 | 908410750.5
1.464 | 908.6548 | 908654779.4
1.465 | 908.8988 | 908898777.2
1.466 | 909.1427 | 909142744.0
1.467 | 909.3867 | 909386679.9
1.468 | 909.6306 | 909630584.8
1.469 | 909.8745 | 909874458.8
1.47 | 910.1183 | 910118301.9
1.471 | 910.3621 | 910362114.1
1.472 | 910.6059 | 910605895.5
1.473 | 910.8496 | 910849646.0
1.474 | 911.0934 | 911093365.7
1.475 | 911.3371 | 911337054.7
1.476 | 911.5807 | 911580712.9
1.477 | 911.8243 | 911824340.4
1.478 | 912.0679 | 912067937.2
1.479 | 912.3115 | 912311503.3
1.48 | 912.555 | 912555038.7
1.481 | 912.7985 | 912798543.5
1.482 | 913.042 | 913042017.7
1.483 | 913.2855 | 913285461.3
1.484 | 913.5289 | 913528874.4
1.485 | 913.7723 | 913772256.9
1.486 | 914.0156 | 914015608.9
1.487 | 914.2589 | 914258930.4
1.488 | 914.5022 | 914502221.4
1.489 | 914.7455 | 914745482.0
1.49 | 914.9887 | 914988712.2
1.491 | 915.2319 | 915231912.0
1.492 | 915.4751 | 915475081.4
1.493 | 915.7182 | 915718220.4
1.494 | 915.9613 | 915961329.1
1.495 | 916.2044 | 916204407.6
1.496 | 916.4475 | 916447455.7
1.497 | 916.6905 | 916690473.6
1.498 | 916.9335 | 916933461.3
1.499 | 917.1764 | 917176418.8
1.5 | 917.4193 | 917419346.0
1.501 | 917.6622 | 917662243.1
1.502 | 917.9051 | 917905110.1
1.503 | 918.1479 | 918147947.0
1.504 | 918.3908 | 918390753.7
1.505 | 918.6335 | 918633530.4
1.506 | 918.8763 | 918876277.1
1.507 | 919.119 | 919118993.7
1.508 | 919.3617 | 919361680.3
1.509 | 919.6043 | 919604337.0
1.51 | 919.847 | 919846963.7
1.511 | 920.0896 | 920089560.4
1.512 | 920.3321 | 920332127.3
1.513 | 920.5747 | 920574664.3
1.514 | 920.8172 | 920817171.4
1.515 | 921.0596 | 921059648.7
1.516 | 921.3021 | 921302096.1
1.517 | 921.5445 | 921544513.8
1.518 | 921.7869 | 921786901.7
1.519 | 922.0293 | 922029259.8
1.52 | 922.2716 | 922271588.2
1.521 | 922.5139 | 922513886.9
1.522 | 922.7562 | 922756155.9
1.523 | 922.9984 | 922998395.3
1.524 | 923.2406 | 923240605.1
1.525 | 923.4828 | 923482785.2
1.526 | 923.7249 | 923724935.7
1.527 | 923.9671 | 923967056.7
1.528 | 924.2091 | 924209148.1
1.529 | 924.4512 | 924451210.0
1.53 | 924.6932 | 924693242.4
1.531 | 924.9352 | 924935245.3
1.532 | 925.1772 | 925177218.7
1.533 | 925.4192 | 925419162.8
1.534 | 925.6611 | 925661077.4
1.535 | 925.903 | 925902962.6
1.536 | 926.1448 | 926144818.5
1.537 | 926.3866 | 926386645.0
1.538 | 926.6284 | 926628442.1
1.539 | 926.8702 | 926870210.0
1.54 | 927.1119 | 927111948.6
1.541 | 927.3537 | 927353658.0
1.542 | 927.5953 | 927595338.1
1.543 | 927.837 | 927836989.0
1.544 | 928.0786 | 928078610.7
1.545 | 928.3202 | 928320203.2
1.546 | 928.5618 | 928561766.6
1.547 | 928.8033 | 928803300.9
1.548 | 929.0448 | 929044806.0
1.549 | 929.2863 | 929286282.1
1.55 | 929.5277 | 929527729.1
1.551 | 929.7691 | 929769147.1
1.552 | 930.0105 | 930010536.0
1.553 | 930.2519 | 930251896.0
1.554 | 930.4932 | 930493227.0
1.555 | 930.7345 | 930734529.0
1.556 | 930.9758 | 930975802.1
1.557 | 931.217 | 931217046.3
1.558 | 931.4583 | 931458261.6
1.559 | 931.6994 | 931699448.0
1.56 | 931.9406 | 931940605.6
1.561 | 932.1817 | 932181734.4
1.562 | 932.4228 | 932422834.3
1.563 | 932.6639 | 932663905.5
1.564 | 932.9049 | 932904947.9
1.565 | 933.146 | 933145961.6
1.566 | 933.3869 | 933386946.6
1.567 | 933.6279 | 933627902.8
1.568 | 933.8688 | 933868830.4
1.569 | 934.1097 | 934109729.4
1.57 | 934.3506 | 934350599.7
1.571 | 934.5914 | 934591441.4
1.572 | 934.8323 | 934832254.5
1.573 | 935.073 | 935073039.0
1.574 | 935.3138 | 935313795.0
1.575 | 935.5545 | 935554522.5
1.576 | 935.7952 | 935795221.4
1.577 | 936.0359 | 936035891.9
1.578 | 936.2765 | 936276533.9
1.579 | 936.5171 | 936517147.4
1.58 | 936.7577 | 936757732.6
1.581 | 936.9983 | 936998289.3
1.582 | 937.2388 | 937238817.7
1.583 | 937.4793 | 937479317.6
1.584 | 937.7198 | 937719789.3
1.585 | 937.9602 | 937960232.6
1.586 | 938.2006 | 938200647.7
1.587 | 938.441 | 938441034.4
1.588 | 938.6814 | 938681392.9
1.589 | 938.9217 | 938921723.2
1.59 | 939.162 | 939162025.2
1.591 | 939.4023 | 939402299.1
1.592 | 939.6425 | 939642544.8
1.593 | 939.8828 | 939882762.3
1.594 | 940.123 | 940122951.7
1.595 | 940.3631 | 940363113.0
1.596 | 940.6032 | 940603246.1
1.597 | 940.8434 | 940843351.2
1.598 | 941.0834 | 941083428.3
1.599 | 941.3235 | 941323477.3
1.6 | 941.5635 | 941563498.3
1.601 | 941.8035 | 941803491.4
1.602 | 942.0435 | 942043456.4
1.603 | 942.2834 | 942283393.5
1.604 | 942.5233 | 942523302.7
1.605 | 942.7632 | 942763183.9
1.606 | 943.003 | 943003037.3
1.607 | 943.2429 | 943242862.8
1.608 | 943.4827 | 943482660.5
1.609 | 943.7224 | 943722430.3
1.61 | 943.9622 | 943962172.3
1.611 | 944.2019 | 944201886.5
1.612 | 944.4416 | 944441572.9
1.613 | 944.6812 | 944681231.6
1.614 | 944.9209 | 944920862.6
1.615 | 945.1605 | 945160465.9
1.616 | 945.4 | 945400041.4
1.617 | 945.6396 | 945639589.3
1.618 | 945.8791 | 945879109.6
1.619 | 946.1186 | 946118602.2
1.62 | 946.3581 | 946358067.2
1.621 | 946.5975 | 946597504.6
1.622 | 946.8369 | 946836914.4
1.623 | 947.0763 | 947076296.7
1.624 | 947.3157 | 947315651.5
1.625 | 947.555 | 947554978.7
1.626 | 947.7943 | 947794278.5
1.627 | 948.0336 | 948033550.8
1.628 | 948.2728 | 948272795.6
1.629 | 948.512 | 948512013.0
1.63 | 948.7512 | 948751202.9
1.631 | 948.9904 | 948990365.5
1.632 | 949.2295 | 949229500.7
1.633 | 949.4686 | 949468608.6
1.634 | 949.7077 | 949707689.1
1.635 | 949.9467 | 949946742.3
1.636 | 950.1858 | 950185768.1
1.637 | 950.4248 | 950424766.8
1.638 | 950.6637 | 950663738.1
1.639 | 950.9027 | 950902682.2
1.64 | 951.1416 | 951141599.1
1.641 | 951.3805 | 951380488.8
1.642 | 951.6194 | 951619351.3
1.643 | 951.8582 | 951858186.6
1.644 | 952.097 | 952096994.8
1.645 | 952.3358 | 952335775.9
1.646 | 952.5745 | 952574529.9
1.647 | 952.8133 | 952813256.8
1.648 | 953.052 | 953051956.6
1.649 | 953.2906 | 953290629.3
1.65 | 953.5293 | 953529275.1
1.651 | 953.7679 | 953767893.8
1.652 | 954.0065 | 954006485.5
1.653 | 954.2451 | 954245050.3
1.654 | 954.4836 | 954483588.1
1.655 | 954.7221 | 954722099.0
1.656 | 954.9606 | 954960582.9
1.657 | 955.199 | 955199040.0
1.658 | 955.4375 | 955437470.1
1.659 | 955.6759 | 955675873.4
1.66 | 955.9142 | 955914249.9
1.661 | 956.1526 | 956152599.6
1.662 | 956.3909 | 956390922.4
1.663 | 956.6292 | 956629218.5
1.664 | 956.8675 | 956867487.8
1.665 | 957.1057 | 957105730.3
1.666 | 957.3439 | 957343946.1
1.667 | 957.5821 | 957582135.3
1.668 | 957.8203 | 957820297.7
1.669 | 958.0584 | 958058433.4
1.67 | 958.2965 | 958296542.5
1.671 | 958.5346 | 958534625.0
1.672 | 958.7727 | 958772680.8
1.673 | 959.0107 | 959010710.0
1.674 | 959.2487 | 959248712.7
1.675 | 959.4867 | 959486688.8
1.676 | 959.7246 | 959724638.3
1.677 | 959.9626 | 959962561.4
1.678 | 960.2005 | 960200457.9
1.679 | 960.4383 | 960438327.9
1.68 | 960.6762 | 960676171.5
1.681 | 960.914 | 960913988.6
1.682 | 961.1518 | 961151779.2
1.683 | 961.3895 | 961389543.5
1.684 | 961.6273 | 961627281.3
1.685 | 961.865 | 961864992.8
1.686 | 962.1027 | 962102677.9
1.687 | 962.3403 | 962340336.7
1.688 | 962.578 | 962577969.1
1.689 | 962.8156 | 962815575.3
1.69 | 963.0532 | 963053155.1
1.691 | 963.2907 | 963290708.7
1.692 | 963.5282 | 963528236.0
1.693 | 963.7657 | 963765737.1
1.694 | 964.0032 | 964003212.0
1.695 | 964.2407 | 964240660.7
1.696 | 964.4781 | 964478083.2
1.697 | 964.7155 | 964715479.5
1.698 | 964.9528 | 964952849.7
1.699 | 965.1902 | 965190193.7
1.7 | 965.4275 | 965427511.7
1.702 | 965.9021 | 965902069.3
1.704 | 966.3765 | 966376522.7
1.706 | 966.8509 | 966850872.1
1.708 | 967.3251 | 967325117.4
1.71 | 967.7993 | 967799259.0
1.712 | 968.2733 | 968273297.0
1.714 | 968.7472 | 968747231.4
1.716 | 969.2211 | 969221062.4
1.718 | 969.6948 | 969694790.2
1.72 | 970.1684 | 970168414.9
1.722 | 970.6419 | 970641936.6
1.724 | 971.1154 | 971115355.5
1.726 | 971.5887 | 971588671.7
1.728 | 972.0619 | 972061885.4
1.73 | 972.535 | 972534996.7
1.732 | 973.008 | 973008005.7
1.734 | 973.4809 | 973480912.5
1.736 | 973.9537 | 973953717.4
1.738 | 974.4264 | 974426420.4
1.74 | 974.899 | 974899021.7
1.742 | 975.3715 | 975371521.4
1.744 | 975.8439 | 975843919.7
1.746 | 976.3162 | 976316216.6
1.748 | 976.7884 | 976788412.3
1.75 | 977.2605 | 977260507.0
1.752 | 977.7325 | 977732500.8
1.754 | 978.2044 | 978204393.8
1.756 | 978.6762 | 978676186.2
1.758 | 979.1479 | 979147878.0
1.76 | 979.6195 | 979619469.5
1.762 | 980.091 | 980090960.7
1.764 | 980.5624 | 980562351.8
1.766 | 981.0336 | 981033642.9
1.768 | 981.5048 | 981504834.1
1.77 | 981.9759 | 981975925.6
1.772 | 982.4469 | 982446917.6
1.774 | 982.9178 | 982917810.1
1.776 | 983.3886 | 983388603.2
1.778 | 983.8593 | 983859297.1
1.78 | 984.3299 | 984329892.0
1.782 | 984.8004 | 984800387.9
1.784 | 985.2708 | 985270785.1
1.786 | 985.7411 | 985741083.5
1.788 | 986.2113 | 986211283.4
1.79 | 986.6814 | 986681384.8
1.792 | 987.1514 | 987151388.0
1.794 | 987.6213 | 987621292.9
1.796 | 988.0911 | 988091099.9
1.798 | 988.5608 | 988560808.9
1.8 | 989.0304 | 989030420.1
1.802 | 989.4999 | 989499933.6
1.804 | 989.9693 | 989969349.6
1.806 | 990.4387 | 990438668.2
1.808 | 990.9079 | 990907889.5
1.81 | 991.377 | 991377013.7
1.812 | 991.846 | 991846040.8
1.814 | 992.315 | 992314971.0
1.816 | 992.7838 | 992783804.4
1.818 | 993.2525 | 993252541.1
1.82 | 993.7212 | 993721181.3
1.822 | 994.1897 | 994189725.0
1.824 | 994.6582 | 994658172.5
1.826 | 995.1265 | 995126523.8
1.828 | 995.5948 | 995594779.0
1.83 | 996.0629 | 996062938.4
1.832 | 996.531 | 996531001.9
1.834 | 996.999 | 996998969.7
1.836 | 997.4668 | 997466841.9
1.838 | 997.9346 | 997934618.7
1.84 | 998.4023 | 998402300.2
1.842 | 998.8699 | 998869886.5
1.844 | 999.3374 | 999337377.7
1.846 | 999.8048 | 999804773.9
1.848 | 1000.272 | 1000272075.3
1.85 | 1000.739 | 1000739282.0
1.852 | 1001.206 | 1001206394.0
1.854 | 1001.673 | 1001673411.6
1.856 | 1002.14 | 1002140334.8
1.858 | 1002.607 | 1002607163.8
1.86 | 1003.074 | 1003073898.6
1.862 | 1003.541 | 1003540539.4
1.864 | 1004.007 | 1004007086.3
1.866 | 1004.474 | 1004473539.4
1.868 | 1004.94 | 1004939898.9
1.87 | 1005.406 | 1005406164.8
1.872 | 1005.872 | 1005872337.3
1.874 | 1006.338 | 1006338416.5
1.876 | 1006.804 | 1006804402.5
1.878 | 1007.27 | 1007270295.4
1.88 | 1007.736 | 1007736095.3
1.882 | 1008.202 | 1008201802.4
1.884 | 1008.667 | 1008667416.8
1.886 | 1009.133 | 1009132938.5
1.888 | 1009.598 | 1009598367.7
1.89 | 1010.064 | 1010063704.5
1.892 | 1010.529 | 1010528949.1
1.894 | 1010.994 | 1010994101.4
1.896 | 1011.459 | 1011459161.8
1.898 | 1011.924 | 1011924130.1
1.9 | 1012.389 | 1012389006.7
1.902 | 1012.854 | 1012853791.5
1.904 | 1013.318 | 1013318484.7
1.906 | 1013.783 | 1013783086.5
1.908 | 1014.248 | 1014247596.8
1.91 | 1014.712 | 1014712015.9
1.912 | 1015.176 | 1015176343.9
1.914 | 1015.641 | 1015640580.7
1.916 | 1016.105 | 1016104726.7
1.918 | 1016.569 | 1016568781.8
1.92 | 1017.033 | 1017032746.2
1.922 | 1017.497 | 1017496620.0
1.924 | 1017.96 | 1017960403.3
1.926 | 1018.424 | 1018424096.3
1.928 | 1018.888 | 1018887698.9
1.93 | 1019.351 | 1019351211.4
1.932 | 1019.815 | 1019814633.8
1.934 | 1020.278 | 1020277966.3
1.936 | 1020.741 | 1020741208.9
1.938 | 1021.204 | 1021204361.8
1.94 | 1021.667 | 1021667425.0
1.942 | 1022.13 | 1022130398.8
1.944 | 1022.593 | 1022593283.1
1.946 | 1023.056 | 1023056078.2
1.948 | 1023.519 | 1023518784.0
1.95 | 1023.981 | 1023981400.7
1.952 | 1024.444 | 1024443928.5
1.954 | 1024.906 | 1024906367.4
1.956 | 1025.369 | 1025368717.5
1.958 | 1025.831 | 1025830978.9
1.96 | 1026.293 | 1026293151.8
1.962 | 1026.755 | 1026755236.2
1.964 | 1027.217 | 1027217232.2
1.966 | 1027.679 | 1027679140.1
1.968 | 1028.141 | 1028140959.7
1.97 | 1028.603 | 1028602691.4
1.972 | 1029.064 | 1029064335.1
1.974 | 1029.526 | 1029525891.0
1.976 | 1029.987 | 1029987359.1
1.978 | 1030.449 | 1030448739.6
1.98 | 1030.91 | 1030910032.6
1.982 | 1031.371 | 1031371238.2
1.984 | 1031.832 | 1031832356.5
1.986 | 1032.293 | 1032293387.6
1.988 | 1032.754 | 1032754331.5
1.99 | 1033.215 | 1033215188.4
1.992 | 1033.676 | 1033675958.5
1.994 | 1034.137 | 1034136641.7
1.996 | 1034.597 | 1034597238.3
1.998 | 1035.058 | 1035057748.2
2 | 1035.518 | 1035518171.6
2.005 | 1036.669 | 1036668852.4
2.01 | 1037.819 | 1037818994.8
2.015 | 1038.969 | 1038968600.3
2.02 | 1040.118 | 1040117670.4
2.025 | 1041.266 | 1041266206.8
2.03 | 1042.414 | 1042414211.0
2.035 | 1043.562 | 1043561684.4
2.04 | 1044.709 | 1044708628.7
2.045 | 1045.855 | 1045855045.3
2.05 | 1047.001 | 1047000935.6
2.055 | 1048.146 | 1048146301.3
2.06 | 1049.291 | 1049291143.8
2.065 | 1050.435 | 1050435464.6
2.07 | 1051.579 | 1051579265.2
2.075 | 1052.723 | 1052722546.9
2.08 | 1053.865 | 1053865311.4
2.085 | 1055.008 | 1055007559.9
2.09 | 1056.149 | 1056149294.1
2.095 | 1057.291 | 1057290515.2
2.1 | 1058.431 | 1058431224.8
2.105 | 1059.571 | 1059571424.2
2.11 | 1060.711 | 1060711114.9
2.115 | 1061.85 | 1061850298.2
2.12 | 1062.989 | 1062988975.6
2.125 | 1064.127 | 1064127148.5
2.13 | 1065.265 | 1065264818.2
2.135 | 1066.402 | 1066401986.1
2.14 | 1067.539 | 1067538653.7
2.145 | 1068.675 | 1068674822.1
2.15 | 1069.81 | 1069810492.9
2.155 | 1070.946 | 1070945667.4
2.16 | 1072.08 | 1072080346.8
2.165 | 1073.215 | 1073214532.6
2.17 | 1074.348 | 1074348226.1
2.175 | 1075.481 | 1075481428.5
2.18 | 1076.614 | 1076614141.3
2.185 | 1077.746 | 1077746365.7
2.19 | 1078.878 | 1078878103.0
2.195 | 1080.009 | 1080009354.6
2.2 | 1081.14 | 1081140121.6
2.205 | 1082.27 | 1082270405.5
2.21 | 1083.4 | 1083400207.4
2.215 | 1084.53 | 1084529528.7
2.22 | 1085.658 | 1085658370.6
2.225 | 1086.787 | 1086786734.3
2.23 | 1087.915 | 1087914621.3
2.235 | 1089.042 | 1089042032.5
2.24 | 1090.169 | 1090168969.4
2.245 | 1091.295 | 1091295433.2
2.25 | 1092.421 | 1092421425.1
2.255 | 1093.547 | 1093546946.2
2.26 | 1094.672 | 1094671997.9
2.265 | 1095.797 | 1095796581.4
2.27 | 1096.921 | 1096920697.8
2.275 | 1098.044 | 1098044348.3
2.28 | 1099.168 | 1099167534.2
2.285 | 1100.29 | 1100290256.6
2.29 | 1101.413 | 1101412516.8
2.295 | 1102.534 | 1102534315.8
2.3 | 1103.656 | 1103655654.9
2.305 | 1104.777 | 1104776535.3
2.31 | 1105.897 | 1105896958.1
2.315 | 1107.017 | 1107016924.4
2.32 | 1108.136 | 1108136435.5
2.325 | 1109.255 | 1109255492.4
2.33 | 1110.374 | 1110374096.3
2.335 | 1111.492 | 1111492248.3
2.34 | 1112.61 | 1112609949.6
2.345 | 1113.727 | 1113727201.3
2.35 | 1114.844 | 1114844004.5
2.355 | 1115.96 | 1115960360.4
2.36 | 1117.076 | 1117076269.9
2.365 | 1118.192 | 1118191734.4
2.37 | 1119.307 | 1119306754.7
2.375 | 1120.421 | 1120421332.1
2.38 | 1121.535 | 1121535467.6
2.385 | 1122.649 | 1122649162.4
2.39 | 1123.762 | 1123762417.4
2.395 | 1124.875 | 1124875233.8
2.4 | 1125.988 | 1125987612.6
2.405 | 1127.1 | 1127099555.0
2.41 | 1128.211 | 1128211061.9
2.415 | 1129.322 | 1129322134.4
2.42 | 1130.433 | 1130432773.6
2.425 | 1131.543 | 1131542980.5
2.43 | 1132.653 | 1132652756.2
2.435 | 1133.762 | 1133762101.7
2.44 | 1134.871 | 1134871018.0
2.445 | 1135.98 | 1135979506.2
2.45 | 1137.088 | 1137087567.2
2.455 | 1138.195 | 1138195202.2
2.46 | 1139.302 | 1139302412.0
2.465 | 1140.409 | 1140409197.8
2.47 | 1141.516 | 1141515560.6
2.475 | 1142.622 | 1142621501.3
2.48 | 1143.727 | 1143727020.9
2.485 | 1144.832 | 1144832120.4
2.49 | 1145.937 | 1145936800.9
2.495 | 1147.041 | 1147041063.2
2.5 | 1148.145 | 1148144908.5
2.505 | 1149.248 | 1149248337.5
2.51 | 1150.351 | 1150351351.5
2.515 | 1151.454 | 1151453951.2
2.52 | 1152.556 | 1152556137.6
2.525 | 1153.658 | 1153657911.8
2.53 | 1154.759 | 1154759274.7
2.535 | 1155.86 | 1155860227.2
2.54 | 1156.961 | 1156960770.3
2.545 | 1158.061 | 1158060904.9
2.55 | 1159.161 | 1159160631.9
2.555 | 1160.26 | 1160259952.3
2.56 | 1161.359 | 1161358867.1
2.565 | 1162.457 | 1162457377.1
2.57 | 1163.555 | 1163555483.2
2.575 | 1164.653 | 1164653186.5
2.58 | 1165.75 | 1165750487.8
2.585 | 1166.847 | 1166847388.0
2.59 | 1167.944 | 1167943888.0
2.595 | 1169.04 | 1169039988.7
2.6 | 1170.136 | 1170135691.1
2.605 | 1171.231 | 1171230996.0
2.61 | 1172.326 | 1172325904.4
2.615 | 1173.42 | 1173420417.0
2.62 | 1174.515 | 1174514534.9
2.625 | 1175.608 | 1175608258.8
2.63 | 1176.702 | 1176701589.7
2.635 | 1177.795 | 1177794528.4
2.64 | 1178.887 | 1178887075.9
2.645 | 1179.979 | 1179979232.9
2.65 | 1181.071 | 1181071000.3
2.655 | 1182.162 | 1182162379.1
2.66 | 1183.253 | 1183253370.0
2.665 | 1184.344 | 1184343973.9
2.67 | 1185.434 | 1185434191.6
2.675 | 1186.524 | 1186524024.1
2.68 | 1187.613 | 1187613472.2
2.685 | 1188.703 | 1188702536.6
2.69 | 1189.791 | 1189791218.2
2.695 | 1190.88 | 1190879517.9
2.7 | 1191.967 | 1191967436.5
2.705 | 1193.055 | 1193054974.9
2.71 | 1194.142 | 1194142133.7
2.715 | 1195.229 | 1195228914.0
2.72 | 1196.315 | 1196315316.4
2.725 | 1197.401 | 1197401341.8
2.73 | 1198.487 | 1198486991.0
2.735 | 1199.572 | 1199572264.8
2.74 | 1200.657 | 1200657164.0
2.745 | 1201.742 | 1201741689.5
2.75 | 1202.826 | 1202825841.9
2.755 | 1203.91 | 1203909622.2
2.76 | 1204.993 | 1204993031.1
2.765 | 1206.076 | 1206076069.3
2.77 | 1207.159 | 1207158737.8
2.775 | 1208.241 | 1208241037.2
2.78 | 1209.323 | 1209322968.3
2.785 | 1210.405 | 1210404531.9
2.79 | 1211.486 | 1211485728.9
2.795 | 1212.567 | 1212566559.9
2.8 | 1213.647 | 1213647025.7
2.805 | 1214.727 | 1214727127.1
2.81 | 1215.807 | 1215806864.8
2.815 | 1216.886 | 1216886239.7
2.82 | 1217.965 | 1217965252.4
2.825 | 1219.044 | 1219043903.7
2.83 | 1220.122 | 1220122194.4
2.835 | 1221.2 | 1221200125.2
2.84 | 1222.278 | 1222277696.9
2.845 | 1223.355 | 1223354910.2
2.85 | 1224.432 | 1224431765.8
2.855 | 1225.508 | 1225508264.5
2.86 | 1226.584 | 1226584407.0
2.865 | 1227.66 | 1227660194.0
2.87 | 1228.736 | 1228735626.3
2.875 | 1229.811 | 1229810704.6
2.88 | 1230.885 | 1230885429.6
2.885 | 1231.96 | 1231959802.0
2.89 | 1233.034 | 1233033822.6
2.895 | 1234.107 | 1234107492.0
2.9 | 1235.181 | 1235180811.0
2.905 | 1236.254 | 1236253780.3
2.91 | 1237.326 | 1237326400.6
2.915 | 1238.399 | 1238398672.6
2.92 | 1239.471 | 1239470596.9
2.925 | 1240.542 | 1240542174.4
2.93 | 1241.613 | 1241613405.6
2.935 | 1242.684 | 1242684291.3
2.94 | 1243.755 | 1243754832.2
2.945 | 1244.825 | 1244825028.9
2.95 | 1245.895 | 1245894882.2
2.955 | 1246.964 | 1246964392.7
2.96 | 1248.034 | 1248033561.1
2.965 | 1249.102 | 1249102388.1
2.97 | 1250.171 | 1250170874.4
2.975 | 1251.239 | 1251239020.6
2.98 | 1252.307 | 1252306827.4
2.985 | 1253.374 | 1253374295.5
2.99 | 1254.441 | 1254441425.5
2.995 | 1255.508 | 1255508218.1
3 | 1256.575 | 1256574673.9