## Sheet1
displacement,mm | force,kN | force,N
0 | 0.00416753 | 4.16753
0.020001 | 1.43707 | 1437.07
0.0400051 | 2.90051 | 2900.51
0.0599947 | 4.43098 | 4430.98
0.0799874 | 5.68307 | 5683.07
0.0999767 | 7.27963 | 7279.63
0.119945 | 8.61698 | 8616.98
0.139913 | 10.175 | 10175
0.159881 | 11.5291 | 11529.1
0.179849 | 12.9938 | 12993.8
0.199817 | 14.4588 | 14458.8
0.219786 | 15.7551 | 15755.1
0.239754 | 17.2573 | 17257.3
0.259722 | 17.7361 | 17736.1
0.279687 | 17.7661 | 17766.1
0.299655 | 17.8454 | 17845.4
0.319623 | 17.9134 | 17913.4
0.339592 | 17.9337 | 17933.7
0.35956 | 17.943 | 17943
0.379528 | 17.9639 | 17963.9
0.399572 | 17.9952 | 17995.2
0.419703 | 18.0198 | 18019.8
0.43983 | 18.0376 | 18037.6
0.459958 | 18.0491 | 18049.1
0.480089 | 18.0593 | 18059.3
0.500217 | 18.0729 | 18072.9
0.520244 | 18.0845 | 18084.5
0.540271 | 18.0903 | 18090.3
0.560296 | 18.0981 | 18098.1
0.580321 | 18.103 | 18103
0.600349 | 18.1073 | 18107.3
0.620373 | 18.1093 | 18109.3
0.640401 | 18.1119 | 18111.9
0.660426 | 18.1129 | 18112.9
0.68045 | 18.1122 | 18112.2
0.700478 | 18.1109 | 18110.9
0.720503 | 18.1086 | 18108.6
0.740528 | 18.1056 | 18105.6
0.760555 | 18.1017 | 18101.7
0.78058 | 18.0967 | 18096.7
0.800605 | 18.0908 | 18090.8
0.820632 | 18.084 | 18084
0.840657 | 18.0763 | 18076.3
0.860685 | 18.0678 | 18067.8
0.880709 | 18.0583 | 18058.3
0.900734 | 18.0476 | 18047.6
0.920762 | 18.0357 | 18035.7
0.940787 | 18.0225 | 18022.5
0.960811 | 18.0085 | 18008.5
0.980839 | 17.9936 | 17993.6
1.00086 | 17.9777 | 17977.7
1.02103 | 17.9611 | 17961.1
1.04127 | 17.9435 | 17943.5
1.0615 | 17.9249 | 17924.9
1.08173 | 17.9054 | 17905.4
1.10196 | 17.8849 | 17884.9
1.12219 | 17.8634 | 17863.4
1.14226 | 17.841 | 17841
1.16208 | 17.8175 | 17817.5
1.1819 | 17.7931 | 17793.1
1.20172 | 17.7676 | 17767.6
1.22153 | 17.7412 | 17741.2
1.24136 | 17.7135 | 17713.5
1.26117 | 17.6849 | 17684.9
1.28099 | 17.655 | 17655
1.30081 | 17.6242 | 17624.2
1.32063 | 17.5918 | 17591.8
1.34095 | 17.5564 | 17556.4
1.36132 | 17.5193 | 17519.3
1.38137 | 17.481 | 17481
1.40142 | 17.4415 | 17441.5
1.42148 | 17.4009 | 17400.9
1.44153 | 17.3587 | 17358.7
1.46158 | 17.3151 | 17315.1
1.48164 | 17.2703 | 17270.3
1.50169 | 17.2241 | 17224.1
1.52174 | 17.1764 | 17176.4
1.54179 | 17.127 | 17127
1.56185 | 17.0754 | 17075.4
1.5819 | 17.0214 | 17021.4
1.60196 | 16.965 | 16965
1.62175 | 16.9065 | 16906.5
1.64137 | 16.8461 | 16846.1
1.661 | 16.7834 | 16783.4
1.68063 | 16.7191 | 16719.1
1.7007 | 16.65 | 16650
1.72118 | 16.5771 | 16577.1
1.74129 | 16.5024 | 16502.4
1.76117 | 16.4257 | 16425.7
1.78083 | 16.3471 | 16347.1
1.80056 | 16.2644 | 16264.4
1.82105 | 16.1758 | 16175.8
1.84123 | 16.0849 | 16084.9
1.86107 | 15.9921 | 15992.1
1.88076 | 15.8975 | 15897.5
1.9004 | 15.7989 | 15798.9
1.92101 | 15.6927 | 15692.7
1.94127 | 15.5847 | 15584.7
1.96114 | 15.4752 | 15475.2
1.98087 | 15.3641 | 15364.1
2.00008 | 15.2521 | 15252.1