## Sheet1
displacement,mm | force,kN | force,N
0 | 0.00416753 | 4.16753
0.020001 | 1.43707 | 1437.07
0.0400051 | 2.90051 | 2900.51
0.0599947 | 4.43098 | 4430.98
0.0799874 | 5.68307 | 5683.07
0.0999767 | 7.27963 | 7279.63
0.119945 | 8.61698 | 8616.98
0.139913 | 10.175 | 10175
0.159881 | 11.5291 | 11529.1
0.179849 | 12.9882 | 12988.2
0.199817 | 14.0257 | 14025.7
0.219786 | 14.1853 | 14185.3
0.239754 | 14.3257 | 14325.7
0.259722 | 14.3346 | 14334.6
0.279687 | 14.3233 | 14323.3
0.299655 | 14.3085 | 14308.5
0.319623 | 14.2994 | 14299.4
0.339592 | 14.2945 | 14294.5
0.35956 | 14.2904 | 14290.4
0.379528 | 14.2841 | 14284.1
0.399572 | 14.2748 | 14274.8
0.419703 | 14.2637 | 14263.7
0.43983 | 14.2496 | 14249.6
0.459958 | 14.2351 | 14235.1
0.480089 | 14.219 | 14219
0.500217 | 14.2035 | 14203.5
0.520444 | 14.187 | 14187
0.540678 | 14.171 | 14171
0.560909 | 14.1538 | 14153.8
0.58114 | 14.1365 | 14136.5
0.601374 | 14.1177 | 14117.7
0.621606 | 14.0977 | 14097.7
0.64184 | 14.0765 | 14076.5
0.662071 | 14.0557 | 14055.7
0.682302 | 14.0341 | 14034.1
0.702536 | 14.0107 | 14010.7
0.722767 | 13.9874 | 13987.4
0.742999 | 13.9629 | 13962.9
0.763233 | 13.9367 | 13936.7
0.783464 | 13.9099 | 13909.9
0.803695 | 13.8823 | 13882.3
0.823929 | 13.8538 | 13853.8
0.84416 | 13.8243 | 13824.3
0.864394 | 13.7939 | 13793.9
0.884553 | 13.7624 | 13762.4
0.904578 | 13.7295 | 13729.5
0.924605 | 13.6959 | 13695.9
0.94463 | 13.6615 | 13661.5
0.964598 | 13.6264 | 13626.4
0.98442 | 13.5906 | 13590.6
1.00424 | 13.5536 | 13553.6
1.02406 | 13.516 | 13516
1.04388 | 13.4773 | 13477.3
1.0637 | 13.438 | 13438
1.08352 | 13.3977 | 13397.7
1.10334 | 13.3565 | 13356.5
1.12315 | 13.3142 | 13314.2
1.14297 | 13.2709 | 13270.9
1.16279 | 13.226 | 13226
1.18261 | 13.1795 | 13179.5
1.20259 | 13.1313 | 13131.3
1.22266 | 13.0811 | 13081.1
1.24266 | 13.03 | 13030
1.26258 | 12.9773 | 12977.3
1.2827 | 12.923 | 12923
1.30256 | 12.8678 | 12867.8
1.32264 | 12.8104 | 12810.4
1.34275 | 12.752 | 12752
1.36256 | 12.6922 | 12692.2
1.38271 | 12.6301 | 12630.1
1.40261 | 12.5672 | 12567.2
1.42268 | 12.5017 | 12501.7
1.44272 | 12.4348 | 12434.8
1.46255 | 12.3668 | 12366.8
1.48273 | 12.296 | 12296
1.5027 | 12.2243 | 12224.3
1.52261 | 12.1507 | 12150.7
1.54279 | 12.075 | 12075
1.56253 | 11.9987 | 11998.7
1.58202 | 11.9222 | 11922.2
1.60201 | 11.842 | 11842
1.62254 | 11.7578 | 11757.8
1.6429 | 11.6731 | 11673.1
1.66272 | 11.5885 | 11588.5
1.68237 | 11.504 | 11504
1.70157 | 11.4195 | 11419.5
1.72235 | 11.3267 | 11326.7
1.74283 | 11.2337 | 11233.7
1.763 | 11.1408 | 11140.8
1.78284 | 11.048 | 11048
1.80228 | 10.9558 | 10955.8
1.82148 | 10.8639 | 10863.9
1.84231 | 10.7628 | 10762.8
1.86294 | 10.6618 | 10661.8
1.88329 | 10.5615 | 10561.5
1.9032 | 10.4623 | 10462.3
1.92301 | 10.3641 | 10364.1
1.94221 | 10.2671 | 10267.1
1.96141 | 10.1713 | 10171.3
1.98184 | 10.0682 | 10068.2
2.00264 | 9.96317 | 9963.17