## Sheet1
displacement,mm | force,kN | force,N
0 | 0.00416753 | 4.16753
0.020001 | 1.43707 | 1437.07
0.0400051 | 2.90051 | 2900.51
0.0599947 | 4.43098 | 4430.98
0.0799874 | 5.68307 | 5683.07
0.0999767 | 7.27963 | 7279.63
0.119945 | 8.61698 | 8616.98
0.139913 | 10.175 | 10175
0.159881 | 11.5287 | 11528.7
0.179849 | 12.3636 | 12363.6
0.199817 | 12.3716 | 12371.6
0.219786 | 12.44 | 12440
0.239754 | 12.4622 | 12462.2
0.259722 | 12.462 | 12462
0.279687 | 12.4564 | 12456.4
0.299655 | 12.4599 | 12459.9
0.319623 | 12.4639 | 12463.9
0.339592 | 12.4683 | 12468.3
0.35956 | 12.4694 | 12469.4
0.379528 | 12.4707 | 12470.7
0.399572 | 12.4694 | 12469.4
0.419703 | 12.469 | 12469
0.43983 | 12.4652 | 12465.2
0.459958 | 12.4594 | 12459.4
0.480089 | 12.4527 | 12452.7
0.500217 | 12.445 | 12445
0.520442 | 12.4384 | 12438.4
0.540676 | 12.429 | 12429
0.560908 | 12.4201 | 12420.1
0.581139 | 12.4094 | 12409.4
0.601373 | 12.399 | 12399
0.621604 | 12.3871 | 12387.1
0.641838 | 12.3749 | 12374.9
0.662069 | 12.3615 | 12361.5
0.682301 | 12.3479 | 12347.9
0.702535 | 12.3333 | 12333.3
0.722766 | 12.318 | 12318
0.742997 | 12.3019 | 12301.9
0.763231 | 12.2853 | 12285.3
0.783462 | 12.2678 | 12267.8
0.803694 | 12.2496 | 12249.6
0.823928 | 12.2306 | 12230.6
0.844159 | 12.2108 | 12210.8
0.864393 | 12.1901 | 12190.1
0.884624 | 12.1688 | 12168.8
0.904855 | 12.1467 | 12146.7
0.925089 | 12.1231 | 12123.1
0.945321 | 12.0987 | 12098.7
0.965552 | 12.0734 | 12073.4
0.985786 | 12.0474 | 12047.4
1.00602 | 12.0206 | 12020.6
1.02625 | 11.9931 | 11993.1
1.04648 | 11.9647 | 11964.7
1.06671 | 11.9347 | 11934.7
1.08695 | 11.9036 | 11903.6
1.10713 | 11.8717 | 11871.7
1.12695 | 11.839 | 11839
1.14677 | 11.8058 | 11805.8
1.16659 | 11.7716 | 11771.6
1.18641 | 11.7365 | 11736.5
1.20623 | 11.7007 | 11700.7
1.22605 | 11.6637 | 11663.7
1.24587 | 11.6259 | 11625.9
1.26568 | 11.5869 | 11586.9
1.28558 | 11.5466 | 11546.6
1.30571 | 11.5044 | 11504.4
1.32577 | 11.4615 | 11461.5
1.34554 | 11.4175 | 11417.5
1.36577 | 11.3715 | 11371.5
1.38564 | 11.3249 | 11324.9
1.40563 | 11.2767 | 11276.7
1.42575 | 11.2269 | 11226.9
1.44557 | 11.1764 | 11176.4
1.46577 | 11.1237 | 11123.7
1.48569 | 11.07 | 11070
1.5056 | 11.015 | 11015
1.52579 | 10.958 | 10958
1.54554 | 10.9004 | 10900.4
1.56574 | 10.8405 | 10840.5
1.58568 | 10.7794 | 10779.4
1.60623 | 10.7152 | 10715.2
1.6265 | 10.6502 | 10650.2
1.64635 | 10.5848 | 10584.8
1.66607 | 10.519 | 10519
1.68528 | 10.4529 | 10452.9
1.70606 | 10.3803 | 10380.3
1.72642 | 10.3076 | 10307.6
1.7465 | 10.2346 | 10234.6
1.76628 | 10.1618 | 10161.8
1.78564 | 10.0889 | 10088.9
1.80567 | 10.0131 | 10013.1
1.82622 | 9.93293 | 9932.93
1.8466 | 9.85316 | 9853.16
1.86644 | 9.77389 | 9773.89
1.88619 | 9.69473 | 9694.73
1.90539 | 9.61593 | 9615.93
1.92536 | 9.53408 | 9534.08
1.94598 | 9.44783 | 9447.83
1.96638 | 9.36237 | 9362.37
1.98629 | 9.27732 | 9277.32
2.00619 | 9.193 | 9193