## Sheet1
displacement,mm | force,kN | force,N
0 | 0.00416753 | 4.16753
0.020001 | 1.43707 | 1437.07
0.0400051 | 2.90051 | 2900.51
0.0599947 | 4.43098 | 4430.98
0.0799874 | 5.68307 | 5683.07
0.0999767 | 7.27963 | 7279.63
0.119945 | 8.61698 | 8616.98
0.139913 | 10.175 | 10175
0.159881 | 11.529 | 11529
0.179849 | 12.559 | 12559
0.199817 | 12.8129 | 12812.9
0.219786 | 13.027 | 13027
0.239754 | 13.0811 | 13081.1
0.259722 | 13.0965 | 13096.5
0.279687 | 13.0992 | 13099.2
0.299655 | 13.0883 | 13088.3
0.319623 | 13.0791 | 13079.1
0.339592 | 13.0647 | 13064.7
0.35956 | 13.0533 | 13053.3
0.379528 | 13.0379 | 13037.9
0.399572 | 13.0236 | 13023.6
0.419703 | 13.0057 | 13005.7
0.43983 | 12.9884 | 12988.4
0.459958 | 12.9675 | 12967.5
0.480089 | 12.9478 | 12947.8
0.500217 | 12.9263 | 12926.3
0.520443 | 12.906 | 12906
0.540677 | 12.8843 | 12884.3
0.560908 | 12.8619 | 12861.9
0.58114 | 12.8384 | 12838.4
0.601374 | 12.8128 | 12812.8
0.621605 | 12.7868 | 12786.8
0.641839 | 12.7611 | 12761.1
0.66207 | 12.7345 | 12734.5
0.682301 | 12.7068 | 12706.8
0.702536 | 12.6779 | 12677.9
0.722767 | 12.6479 | 12647.9
0.742998 | 12.6172 | 12617.2
0.763232 | 12.5858 | 12585.8
0.783463 | 12.5537 | 12553.7
0.803523 | 12.5209 | 12520.9
0.823551 | 12.4873 | 12487.3
0.843576 | 12.453 | 12453
0.863603 | 12.4179 | 12417.9
0.883628 | 12.382 | 12382
0.903563 | 12.3456 | 12345.6
0.923384 | 12.3084 | 12308.4
0.943203 | 12.2701 | 12270.1
0.963021 | 12.2308 | 12230.8
0.982842 | 12.1905 | 12190.5
1.00266 | 12.1489 | 12148.9
1.02248 | 12.1061 | 12106.1
1.0423 | 12.0623 | 12062.3
1.06212 | 12.0173 | 12017.3
1.08194 | 11.9713 | 11971.3
1.10176 | 11.9241 | 11924.1
1.1217 | 11.8755 | 11875.5
1.14178 | 11.8249 | 11824.9
1.16176 | 11.7735 | 11773.5
1.18169 | 11.7206 | 11720.6
1.20181 | 11.6658 | 11665.8
1.22167 | 11.6103 | 11610.3
1.24175 | 11.5523 | 11552.3
1.26182 | 11.4931 | 11493.1
1.28172 | 11.4323 | 11432.3
1.30184 | 11.3693 | 11369.3
1.32176 | 11.305 | 11305
1.34177 | 11.2383 | 11238.3
1.36189 | 11.1698 | 11169.8
1.38159 | 11.1006 | 11100.6
1.40184 | 11.0275 | 11027.5
1.42181 | 10.9536 | 10953.6
1.4417 | 10.8779 | 10877.9
1.46197 | 10.7993 | 10799.3
1.48174 | 10.7198 | 10719.8
1.50184 | 10.6378 | 10637.8
1.52187 | 10.5533 | 10553.3
1.54179 | 10.4683 | 10468.3
1.56174 | 10.3807 | 10380.7
1.58194 | 10.291 | 10291
1.60172 | 10.2007 | 10200.7
1.62135 | 10.1104 | 10110.4
1.64055 | 10.0201 | 10020.1
1.66124 | 9.92216 | 9922.16
1.68171 | 9.82315 | 9823.15
1.70207 | 9.72462 | 9724.62
1.72191 | 9.62665 | 9626.65
1.74175 | 9.52904 | 9529.04
1.76101 | 9.43209 | 9432.09
1.78021 | 9.3361 | 9336.1
1.80109 | 9.23063 | 9230.63
1.82171 | 9.1264 | 9126.4
1.84219 | 9.02347 | 9023.47
1.8621 | 8.92149 | 8921.49
1.88201 | 8.82103 | 8821.03
1.90151 | 8.72202 | 8722.02
1.92071 | 8.62482 | 8624.82
1.93991 | 8.52921 | 8529.21
1.96079 | 8.42423 | 8424.23
1.98159 | 8.32133 | 8321.33
2.00238 | 8.22083 | 8220.83