## Sheet1
displacement,mm | force,kN | force,N
0 | 0.00416753 | 4.16753
0.020001 | 1.43707 | 1437.07
0.0400051 | 2.90051 | 2900.51
0.0599947 | 4.43098 | 4430.98
0.0799874 | 5.68307 | 5683.07
0.0999767 | 7.27963 | 7279.63
0.119945 | 8.61698 | 8616.98
0.139913 | 10.1709 | 10170.9
0.159881 | 11.1571 | 11157.1
0.179849 | 11.6869 | 11686.9
0.199817 | 12.3042 | 12304.2
0.219786 | 12.6623 | 12662.3
0.239754 | 13.0044 | 13004.4
0.259722 | 13.2907 | 13290.7
0.279687 | 13.5153 | 13515.3
0.299655 | 13.736 | 13736
0.319623 | 13.9233 | 13923.3
0.339592 | 14.0702 | 14070.2
0.35956 | 14.185 | 14185
0.379528 | 14.267 | 14267
0.399572 | 14.337 | 14337
0.419703 | 14.3926 | 14392.6
0.43983 | 14.4229 | 14422.9
0.459958 | 14.4464 | 14446.4
0.480089 | 14.4632 | 14463.2
0.500217 | 14.4734 | 14473.4
0.520245 | 14.4797 | 14479.7
0.540273 | 14.4835 | 14483.5
0.560298 | 14.486 | 14486
0.580322 | 14.4873 | 14487.3
0.60035 | 14.4878 | 14487.8
0.620375 | 14.4875 | 14487.5
0.640402 | 14.4868 | 14486.8
0.660427 | 14.4857 | 14485.7
0.680452 | 14.4842 | 14484.2
0.700479 | 14.4823 | 14482.3
0.720504 | 14.4802 | 14480.2
0.740529 | 14.4778 | 14477.8
0.760557 | 14.4751 | 14475.1
0.780581 | 14.4722 | 14472.2
0.800606 | 14.4691 | 14469.1
0.82062 | 14.4658 | 14465.8
0.840438 | 14.4623 | 14462.3
0.860259 | 14.4586 | 14458.6
0.880078 | 14.4548 | 14454.8
0.899896 | 14.4508 | 14450.8
0.919583 | 14.4467 | 14446.7
0.939719 | 14.4422 | 14442.2
0.959984 | 14.4376 | 14437.6
0.98025 | 14.4329 | 14432.9
1.00048 | 14.428 | 14428
1.02054 | 14.423 | 14423
1.04059 | 14.4179 | 14417.9
1.06064 | 14.4126 | 14412.6
1.0807 | 14.4072 | 14407.2
1.10075 | 14.4017 | 14401.7
1.1208 | 14.396 | 14396
1.14077 | 14.3903 | 14390.3
1.1604 | 14.3844 | 14384.4
1.18003 | 14.3784 | 14378.4
1.19966 | 14.3722 | 14372.2
1.21949 | 14.366 | 14366
1.23979 | 14.3594 | 14359.4
1.26009 | 14.3528 | 14352.8
1.2804 | 14.3461 | 14346.1
1.3007 | 14.3392 | 14339.2
1.321 | 14.3323 | 14332.3
1.34099 | 14.3253 | 14325.3
1.36086 | 14.3181 | 14318.1
1.38072 | 14.3108 | 14310.8
1.40058 | 14.3035 | 14303.5
1.42044 | 14.296 | 14296
1.4403 | 14.2884 | 14288.4
1.46017 | 14.2807 | 14280.7
1.48003 | 14.2729 | 14272.9
1.49989 | 14.2651 | 14265.1
1.52001 | 14.2569 | 14256.9
1.54012 | 14.2486 | 14248.6
1.56024 | 14.2401 | 14240.1
1.58035 | 14.2315 | 14231.5
1.60046 | 14.2228 | 14222.8
1.62058 | 14.2141 | 14214.1
1.6407 | 14.2053 | 14205.3
1.66081 | 14.1963 | 14196.3
1.68092 | 14.1873 | 14187.3
1.70099 | 14.1781 | 14178.1
1.72065 | 14.1689 | 14168.9
1.74031 | 14.1596 | 14159.6
1.75996 | 14.1502 | 14150.2
1.77962 | 14.1406 | 14140.6
1.79928 | 14.131 | 14131
1.81893 | 14.1212 | 14121.2
1.83859 | 14.1114 | 14111.4
1.85825 | 14.1014 | 14101.4
1.87781 | 14.0914 | 14091.4
1.89701 | 14.0813 | 14081.3
1.91621 | 14.071 | 14071
1.93614 | 14.0603 | 14060.3
1.95682 | 14.049 | 14049
1.9775 | 14.0377 | 14037.7
1.99817 | 14.0263 | 14026.3