## Sheet1
displacement,mm | force,kN | force,N
0 | 0.00416753 | 4.16753
0.020001 | 1.43707 | 1437.07
0.0400051 | 2.90051 | 2900.51
0.0599947 | 4.43098 | 4430.98
0.0799874 | 5.68307 | 5683.07
0.0999767 | 7.27963 | 7279.63
0.119945 | 8.61698 | 8616.98
0.139913 | 10.175 | 10175
0.159881 | 11.5291 | 11529.1
0.179849 | 12.9938 | 12993.8
0.199817 | 14.395 | 14395
0.219786 | 15.1877 | 15187.7
0.239754 | 15.8606 | 15860.6
0.259722 | 16.654 | 16654
0.279687 | 17.1279 | 17127.9
0.299655 | 17.6934 | 17693.4
0.319623 | 18.2028 | 18202.8
0.339592 | 18.6452 | 18645.2
0.35956 | 19.0231 | 19023.1
0.379528 | 19.3747 | 19374.7
0.399572 | 19.7487 | 19748.7
0.419702 | 20.0332 | 20033.2
0.43983 | 20.345 | 20345
0.459958 | 20.5785 | 20578.5
0.480089 | 20.8134 | 20813.4
0.500217 | 21.0291 | 21029.1
0.520241 | 21.2143 | 21214.3
0.540269 | 21.3692 | 21369.2
0.560294 | 21.496 | 21496
0.580318 | 21.5972 | 21597.2
0.600346 | 21.6826 | 21682.6
0.620371 | 21.7491 | 21749.1
0.640398 | 21.7799 | 21779.9
0.660423 | 21.7966 | 21796.6
0.680448 | 21.7933 | 21793.3
0.700476 | 21.7742 | 21774.2
0.7205 | 21.7458 | 21745.8
0.740525 | 21.7098 | 21709.8
0.760553 | 21.6688 | 21668.8
0.780578 | 21.6239 | 21623.9
0.800602 | 21.5766 | 21576.6
0.82063 | 21.5274 | 21527.4
0.840655 | 21.4759 | 21475.9
0.860682 | 21.423 | 21423
0.880707 | 21.369 | 21369
0.900732 | 21.3138 | 21313.8
0.920759 | 21.2574 | 21257.4
0.940784 | 21.2002 | 21200.2
0.960809 | 21.142 | 21142
0.980836 | 21.0826 | 21082.6
1.00086 | 21.0221 | 21022.1
1.02105 | 20.9605 | 20960.5
1.04128 | 20.8964 | 20896.4
1.06151 | 20.8309 | 20830.9
1.08175 | 20.7647 | 20764.7
1.10184 | 20.6977 | 20697.7
1.12165 | 20.6295 | 20629.5
1.14148 | 20.56 | 20560
1.16129 | 20.4892 | 20489.2
1.18111 | 20.4163 | 20416.3
1.20093 | 20.3415 | 20341.5
1.22075 | 20.264 | 20264
1.24057 | 20.1839 | 20183.9
1.26039 | 20.1021 | 20102.1
1.28021 | 20.0165 | 20016.5
1.30003 | 19.9284 | 19928.4
1.31985 | 19.8367 | 19836.7
1.33967 | 19.7426 | 19742.6
1.35949 | 19.6448 | 19644.8
1.37931 | 19.5445 | 19544.5
1.39923 | 19.4397 | 19439.7
1.41935 | 19.33 | 19330
1.43941 | 19.2173 | 19217.3
1.45914 | 19.1028 | 19102.8
1.47944 | 18.9819 | 18981.9
1.49932 | 18.8594 | 18859.4
1.51924 | 18.7336 | 18733.6
1.53936 | 18.602 | 18602
1.55935 | 18.4684 | 18468.4
1.57901 | 18.3326 | 18332.6
1.59849 | 18.1955 | 18195.5
1.61882 | 18.0484 | 18048.4
1.63924 | 17.8974 | 17897.4
1.65943 | 17.7444 | 17744.4
1.67926 | 17.5909 | 17590.9
1.69896 | 17.4354 | 17435.4
1.71826 | 17.2796 | 17279.6
1.73894 | 17.1106 | 17110.6
1.75927 | 16.9404 | 16940.4
1.77953 | 16.7704 | 16770.4
1.79927 | 16.6012 | 16601.2
1.819 | 16.4325 | 16432.5
1.8382 | 16.264 | 16264
1.85882 | 16.084 | 16084
1.87922 | 15.9018 | 15901.8
1.89958 | 15.7221 | 15722.1
1.91943 | 15.5443 | 15544.3
1.93921 | 15.369 | 15369
1.95859 | 15.1955 | 15195.5
1.97794 | 15.0224 | 15022.4
1.99881 | 14.8354 | 14835.4