## Sheet1
displacement,mm | force,kN | force,N
0 | 0.00416753 | 4.16753
0.020001 | 1.43707 | 1437.07
0.0400051 | 2.90051 | 2900.51
0.0599947 | 4.43098 | 4430.98
0.0799874 | 5.68307 | 5683.07
0.0999767 | 7.27963 | 7279.63
0.119945 | 8.61698 | 8616.98
0.139913 | 10.175 | 10175
0.159881 | 11.5283 | 11528.3
0.179849 | 12.4384 | 12438.4
0.199817 | 12.8386 | 12838.6
0.219786 | 13.1747 | 13174.7
0.239754 | 13.3248 | 13324.8
0.259722 | 13.4367 | 13436.7
0.279687 | 13.5014 | 13501.4
0.299655 | 13.5444 | 13544.4
0.319624 | 13.5768 | 13576.8
0.339592 | 13.595 | 13595
0.35956 | 13.6123 | 13612.3
0.379528 | 13.6241 | 13624.1
0.399572 | 13.634 | 13634
0.419703 | 13.6431 | 13643.1
0.43983 | 13.6503 | 13650.3
0.459958 | 13.6562 | 13656.2
0.480089 | 13.6615 | 13661.5
0.500217 | 13.6658 | 13665.8
0.520443 | 13.6692 | 13669.2
0.540678 | 13.6718 | 13671.8
0.560909 | 13.6738 | 13673.8
0.58114 | 13.6752 | 13675.2
0.601374 | 13.6759 | 13675.9
0.621605 | 13.676 | 13676
0.641839 | 13.6757 | 13675.7
0.662071 | 13.6748 | 13674.8
0.682246 | 13.6733 | 13673.3
0.702273 | 13.6714 | 13671.4
0.722298 | 13.6691 | 13669.1
0.742323 | 13.6663 | 13666.3
0.762213 | 13.6631 | 13663.1
0.782031 | 13.6595 | 13659.5
0.80185 | 13.6556 | 13655.6
0.821671 | 13.6512 | 13651.2
0.841426 | 13.6465 | 13646.5
0.861366 | 13.6413 | 13641.3
0.881632 | 13.6357 | 13635.7
0.901901 | 13.6297 | 13629.7
0.92213 | 13.6234 | 13623.4
0.942182 | 13.6167 | 13616.7
0.962235 | 13.6096 | 13609.6
0.98229 | 13.6023 | 13602.3
1.0023 | 13.5946 | 13594.6
1.02233 | 13.5866 | 13586.6
1.04226 | 13.5782 | 13578.2
1.06189 | 13.5695 | 13569.5
1.08151 | 13.5605 | 13560.5
1.10133 | 13.5511 | 13551.1
1.12163 | 13.5411 | 13541.1
1.14194 | 13.5308 | 13530.8
1.16224 | 13.5201 | 13520.1
1.18254 | 13.5091 | 13509.1
1.20285 | 13.4975 | 13497.5
1.22315 | 13.4852 | 13485.2
1.24345 | 13.4726 | 13472.6
1.26376 | 13.4593 | 13459.3
1.28406 | 13.4452 | 13445.2
1.30436 | 13.4306 | 13430.6
1.32467 | 13.4157 | 13415.7
1.34497 | 13.4004 | 13400.4
1.36527 | 13.3847 | 13384.7
1.38558 | 13.3685 | 13368.5
1.40588 | 13.352 | 13352
1.42619 | 13.3351 | 13335.1
1.44607 | 13.3178 | 13317.8
1.46593 | 13.2998 | 13299.8
1.4858 | 13.2816 | 13281.6
1.50566 | 13.2627 | 13262.7
1.52552 | 13.2434 | 13243.4
1.54538 | 13.2238 | 13223.8
1.56525 | 13.2037 | 13203.7
1.58573 | 13.1824 | 13182.4
1.6063 | 13.1605 | 13160.5
1.62687 | 13.1378 | 13137.8
1.64744 | 13.1144 | 13114.4
1.66801 | 13.0904 | 13090.4
1.68858 | 13.0661 | 13066.1
1.70876 | 13.0412 | 13041.2
1.72887 | 13.0156 | 13015.6
1.74899 | 12.9892 | 12989.2
1.7691 | 12.9621 | 12962.1
1.78921 | 12.9343 | 12934.3
1.80933 | 12.9055 | 12905.5
1.82944 | 12.8756 | 12875.6
1.84956 | 12.8446 | 12844.6
1.86967 | 12.8122 | 12812.2
1.88979 | 12.7786 | 12778.6
1.9099 | 12.7439 | 12743.9
1.93001 | 12.7081 | 12708.1
1.95013 | 12.6712 | 12671.2
1.97024 | 12.6334 | 12633.4
1.99027 | 12.5944 | 12594.4
2.00992 | 12.5544 | 12554.4