## Sheet1
strain,- | stress,MPa | stress,Pa
0 | 339.0279 | 339027949.2
0.002 | 388.2301 | 388230106.0
0.004 | 408.7898 | 408789836.2
0.006 | 422.3025 | 422302523.7
0.008 | 432.4745 | 432474481.2
0.01 | 440.6742 | 440674214.9
0.012 | 447.5651 | 447565062.4
0.014 | 453.5208 | 453520778.0
0.016 | 458.7735 | 458773454.2
0.018 | 463.4774 | 463477426.2
0.02 | 467.7407 | 467740690.1
0.022 | 471.6419 | 471641861.5
0.024 | 475.24 | 475240003.6
0.026 | 478.5806 | 478580649.5
0.028 | 481.6997 | 481699664.8
0.03 | 484.6258 | 484625818.8
0.032 | 487.3826 | 487382551.8
0.034 | 489.9892 | 489989222.1
0.036 | 492.462 | 492462007.6
0.038 | 494.8146 | 494814570.5
0.04 | 497.0586 | 497058556.4
0.042 | 499.204 | 499203974.9
0.044 | 501.2595 | 501259494.2
0.046 | 503.2327 | 503232672.2
0.048 | 505.1301 | 505130139.5
0.05 | 506.9577 | 506957746.0
0.052 | 508.7207 | 508720679.7
0.054 | 510.4236 | 510423563.6
0.056 | 512.0705 | 512070535.3
0.058 | 513.6653 | 513665313.3
0.06 | 515.2113 | 515211251.7
0.062 | 516.7114 | 516711387.2
0.064 | 518.1685 | 518168477.8
0.066 | 519.585 | 519585036.0
0.068 | 520.9634 | 520963357.9
0.07 | 522.3055 | 522305546.9
0.072 | 523.6135 | 523613534.9
0.074 | 524.8891 | 524889101.0
0.076 | 526.1339 | 526133886.9
0.078 | 527.3494 | 527349411.0
0.08 | 528.5371 | 528537080.3
0.082 | 529.6982 | 529698201.4
0.084 | 530.834 | 530833989.8
0.086 | 531.9456 | 531945578.1
0.088 | 533.034 | 533034023.4
0.09 | 534.1003 | 534100314.4
0.092 | 535.1454 | 535145376.5
0.094 | 536.1701 | 536170077.5
0.096 | 537.1752 | 537175232.6
0.098 | 538.1616 | 538161607.9
0.1 | 539.1299 | 539129925.0
0.102 | 540.0809 | 540080863.8
0.104 | 541.0151 | 541015066.3
0.106 | 541.9331 | 541933138.6
0.108 | 542.8357 | 542835654.4
0.11 | 543.7232 | 543723156.8
0.112 | 544.5962 | 544596160.2
0.114 | 545.4552 | 545455153.1
0.116 | 546.3006 | 546300599.1
0.118 | 547.1329 | 547132938.7
0.12 | 547.9526 | 547952591.3
0.122 | 548.76 | 548759955.9
0.124 | 549.5554 | 549555412.8
0.126 | 550.3393 | 550339324.7
0.128 | 551.112 | 551112037.6
0.13 | 551.8739 | 551873882.1
0.132 | 552.6252 | 552625174.0
0.134 | 553.3662 | 553366215.5
0.136 | 554.0973 | 554097295.7
0.138 | 554.8187 | 554818691.5
0.14 | 555.5307 | 555530668.1
0.142 | 556.2335 | 556233480.1
0.144 | 556.9274 | 556927371.5
0.146 | 557.6126 | 557612576.5
0.148 | 558.2893 | 558289320.4
0.15 | 558.9578 | 558957819.4
0.152 | 559.6183 | 559618281.4
0.154 | 560.2709 | 560270906.6
0.156 | 560.9159 | 560915887.7
0.158 | 561.5534 | 561553410.0
0.16 | 562.1837 | 562183652.3
0.162 | 562.8068 | 562806786.9
0.164 | 563.423 | 563422979.9
0.166 | 564.0324 | 564032391.6
0.168 | 564.6352 | 564635176.8
0.17 | 565.2315 | 565231484.8
0.172 | 565.8215 | 565821460.1
0.174 | 566.4052 | 566405242.0
0.176 | 566.983 | 566982965.4
0.178 | 567.5548 | 567554760.9
0.18 | 568.1208 | 568120754.5
0.182 | 568.6811 | 568681068.6
0.184 | 569.2358 | 569235821.2
0.186 | 569.7851 | 569785127.2
0.188 | 570.3291 | 570329097.3
0.19 | 570.8678 | 570867839.3
0.192 | 571.4015 | 571401457.5
0.194 | 571.9301 | 571930053.1
0.196 | 572.4537 | 572453724.2
0.198 | 572.9726 | 572972566.2
0.2 | 573.4867 | 573486671.6
0.202 | 573.9961 | 573996130.2
0.204 | 574.501 | 574501029.2
0.206 | 575.0015 | 575001453.4
0.208 | 575.4975 | 575497485.4
0.21 | 575.9892 | 575989205.1
0.212 | 576.4767 | 576476690.5
0.214 | 576.96 | 576960017.4
0.216 | 577.4393 | 577439259.5
0.218 | 577.9145 | 577914488.7
0.22 | 578.3858 | 578385774.7
0.222 | 578.8532 | 578853185.7
0.224 | 579.3168 | 579316787.8
0.226 | 579.7766 | 579776645.6
0.228 | 580.2328 | 580232822.1
0.23 | 580.6854 | 580685378.4
0.232 | 581.1344 | 581134374.4
0.234 | 581.5799 | 581579868.4
0.236 | 582.0219 | 582021917.1
0.238 | 582.4606 | 582460576.0
0.24 | 582.8959 | 582895899.3
0.242 | 583.3279 | 583327939.6
0.244 | 583.7567 | 583756748.5
0.246 | 584.1824 | 584182376.3
0.248 | 584.6049 | 584604872.1
0.25 | 585.0243 | 585024283.9
0.252 | 585.4407 | 585440658.5
0.254 | 585.854 | 585854041.8
0.256 | 586.2645 | 586264478.5
0.258 | 586.672 | 586672012.2
0.26 | 587.0767 | 587076685.8
0.262 | 587.4785 | 587478541.1
0.264 | 587.8776 | 587877618.9
0.266 | 588.274 | 588273959.2
0.268 | 588.6676 | 588667601.1
0.27 | 589.0586 | 589058582.8
0.272 | 589.4469 | 589446941.9
0.274 | 589.8327 | 589832714.9
0.276 | 590.2159 | 590215937.8
0.278 | 590.5966 | 590596645.6
0.28 | 590.9749 | 590974872.8
0.282 | 591.3507 | 591350652.9
0.284 | 591.724 | 591724019.1
0.286 | 592.095 | 592095003.5
0.288 | 592.4636 | 592463637.9
0.29 | 592.83 | 592829953.3
0.292 | 593.194 | 593193980.1
0.294 | 593.5557 | 593555748.0
0.296 | 593.9153 | 593915286.4
0.298 | 594.2726 | 594272623.8
0.3 | 594.6278 | 594627788.3
0.302 | 594.9808 | 594980807.4
0.304 | 595.3317 | 595331708.2
0.306 | 595.6805 | 595680517.2
0.308 | 596.0273 | 596027260.3
0.31 | 596.372 | 596371963.1
0.312 | 596.7147 | 596714650.6
0.314 | 597.0553 | 597055347.4
0.316 | 597.3941 | 597394077.5
0.318 | 597.7309 | 597730864.7
0.32 | 598.0657 | 598065732.2
0.322 | 598.3987 | 598398702.7
0.324 | 598.7298 | 598729798.8
0.326 | 599.059 | 599059042.4
0.328 | 599.3865 | 599386455.1
0.33 | 599.7121 | 599712058.2
0.332 | 600.0359 | 600035872.5
0.334 | 600.3579 | 600357918.5
0.336 | 600.6782 | 600678216.4
0.338 | 600.9968 | 600996785.9
0.34 | 601.3136 | 601313646.5
0.342 | 601.6288 | 601628817.4
0.344 | 601.9423 | 601942317.3
0.346 | 602.2542 | 602254164.7
0.348 | 602.5644 | 602564377.8
0.35 | 602.873 | 602872974.5
0.352 | 603.18 | 603179972.2
0.354 | 603.4854 | 603485388.4
0.356 | 603.7892 | 603789240.0
0.358 | 604.0915 | 604091543.7
0.36 | 604.3923 | 604392316.0
0.362 | 604.6916 | 604691573.1
0.364 | 604.9893 | 604989330.8
0.366 | 605.2856 | 605285605.0
0.368 | 605.5804 | 605580410.9
0.37 | 605.8738 | 605873763.9
0.372 | 606.1657 | 606165678.8
0.374 | 606.4562 | 606456170.3
0.376 | 606.7453 | 606745253.0
0.378 | 607.0329 | 607032941.0
0.38 | 607.3192 | 607319248.5
0.382 | 607.6042 | 607604189.3
0.384 | 607.8878 | 607887776.9
0.386 | 608.17 | 608170024.9
0.388 | 608.4509 | 608450946.3
0.39 | 608.7306 | 608730554.3
0.392 | 609.0089 | 609008861.6
0.394 | 609.2859 | 609285880.9
0.396 | 609.5616 | 609561624.6
0.398 | 609.8361 | 609836104.9
0.4 | 610.1093 | 610109334.1
0.402 | 610.3813 | 610381323.9
0.404 | 610.6521 | 610652086.1
0.406 | 610.9216 | 610921632.3
0.408 | 611.19 | 611189973.9
0.41 | 611.4571 | 611457122.1
0.412 | 611.7231 | 611723088.1
0.414 | 611.9879 | 611987882.6
0.416 | 612.2515 | 612251516.6
0.418 | 612.514 | 612514000.5
0.42 | 612.7753 | 612775345.0
0.422 | 613.0356 | 613035560.3
0.424 | 613.2947 | 613294656.6
0.426 | 613.5526 | 613552644.0
0.428 | 613.8095 | 613809532.4
0.43 | 614.0653 | 614065331.6
0.432 | 614.3201 | 614320051.1
0.434 | 614.5737 | 614573700.6
0.436 | 614.8263 | 614826289.3
0.438 | 615.0778 | 615077826.7
0.44 | 615.3283 | 615328321.8
0.442 | 615.5778 | 615577783.6
0.444 | 615.8262 | 615826221.0
0.446 | 616.0736 | 616073642.9
0.448 | 616.3201 | 616320057.9
0.45 | 616.5655 | 616565474.5
0.452 | 616.8099 | 616809901.3
0.454 | 617.0533 | 617053346.5
0.456 | 617.2958 | 617295818.4
0.458 | 617.5373 | 617537325.1
0.46 | 617.7779 | 617777874.6
0.462 | 618.0175 | 618017474.9
0.464 | 618.2561 | 618256133.8
0.466 | 618.4939 | 618493859.0
0.468 | 618.7307 | 618730658.2
0.47 | 618.9665 | 618966538.8
0.472 | 619.2015 | 619201508.4
0.474 | 619.4356 | 619435574.3
0.476 | 619.6687 | 619668743.7
0.478 | 619.901 | 619901023.9
0.48 | 620.1324 | 620132421.8
0.482 | 620.3629 | 620362944.6
0.484 | 620.5926 | 620592599.1
0.486 | 620.8214 | 620821392.1
0.488 | 621.0493 | 621049330.5
0.49 | 621.2764 | 621276420.8
0.492 | 621.5027 | 621502669.8
0.494 | 621.7281 | 621728083.8
0.496 | 621.9527 | 621952669.3
0.498 | 622.1764 | 622176432.8
0.5 | 622.3994 | 622399380.4
0.505 | 622.9532 | 622953220.9
0.51 | 623.5021 | 623502096.4
0.515 | 624.0461 | 624046099.4
0.52 | 624.5853 | 624585319.7
0.525 | 625.1198 | 625119844.8
0.53 | 625.6498 | 625649759.6
0.535 | 626.1751 | 626175146.7
0.54 | 626.6961 | 626696086.7
0.545 | 627.2127 | 627212657.7
0.55 | 627.7249 | 627724935.9
0.555 | 628.233 | 628232995.6
0.56 | 628.7369 | 628736908.9
0.565 | 629.2367 | 629236746.2
0.57 | 629.7326 | 629732576.1
0.575 | 630.2245 | 630224465.5
0.58 | 630.7125 | 630712479.4
0.585 | 631.1967 | 631196681.4
0.59 | 631.6771 | 631677133.4
0.595 | 632.1539 | 632153895.9
0.6 | 632.627 | 632627027.8
0.605 | 633.0966 | 633096586.6
0.61 | 633.5626 | 633562628.5
0.615 | 634.0252 | 634025208.4
0.62 | 634.4844 | 634484379.6
0.625 | 634.9402 | 634940194.6
0.63 | 635.3927 | 635392704.4
0.635 | 635.842 | 635841958.9
0.64 | 636.288 | 636288006.8
0.645 | 636.7309 | 636730895.8
0.65 | 637.1707 | 637170672.5
0.655 | 637.6074 | 637607382.3
0.66 | 638.0411 | 638041069.9
0.665 | 638.4718 | 638471778.8
0.67 | 638.8996 | 638899551.6
0.675 | 639.3244 | 639324430.0
0.68 | 639.7465 | 639746454.8
0.685 | 640.1657 | 640165665.9
0.69 | 640.5821 | 640582102.3
0.695 | 640.9958 | 640995802.4
0.7 | 641.4068 | 641406803.6
0.705 | 641.8151 | 641815142.5
0.71 | 642.2209 | 642220855.1
0.715 | 642.624 | 642623976.7
0.72 | 643.0245 | 643024541.6
0.725 | 643.4226 | 643422583.7
0.73 | 643.8181 | 643818136.0
0.735 | 644.2112 | 644211231.1
0.74 | 644.6019 | 644601900.7
0.745 | 644.9902 | 644990176.0
0.75 | 645.3761 | 645376087.7
0.755 | 645.7597 | 645759665.7
0.76 | 646.1409 | 646140939.4
0.765 | 646.5199 | 646519937.7
0.77 | 646.8967 | 646896688.8
0.775 | 647.2712 | 647271220.7
0.78 | 647.6436 | 647643560.4
0.785 | 648.0137 | 648013734.9
0.79 | 648.3818 | 648381770.2
0.795 | 648.7477 | 648747692.3
0.8 | 649.1115 | 649111526.3
0.805 | 649.4733 | 649473297.2
0.81 | 649.833 | 649833029.3
0.815 | 650.1907 | 650190746.6
0.82 | 650.5465 | 650546472.7
0.825 | 650.9002 | 650900230.6
0.83 | 651.252 | 651252043.1
0.835 | 651.6019 | 651601932.4
0.84 | 651.9499 | 651949920.6
0.845 | 652.296 | 652296029.1
0.85 | 652.6403 | 652640279.1
0.855 | 652.9827 | 652982691.5
0.86 | 653.3233 | 653323286.7
0.865 | 653.6621 | 653662084.8
0.87 | 653.9991 | 653999105.7
0.875 | 654.3344 | 654334368.6
0.88 | 654.6679 | 654667892.9
0.885 | 654.9997 | 654999697.3
0.89 | 655.3298 | 655329800.3
0.895 | 655.6582 | 655658220.1
0.9 | 655.985 | 655984974.6
0.905 | 656.3101 | 656310081.4
0.91 | 656.6336 | 656633557.9
0.915 | 656.9554 | 656955421.2
0.92 | 657.2757 | 657275688.0
0.925 | 657.5944 | 657594374.8
0.93 | 657.9115 | 657911498.0
0.935 | 658.2271 | 658227073.5
0.94 | 658.5411 | 658541117.1
0.945 | 658.8536 | 658853644.3
0.95 | 659.1647 | 659164670.4
0.955 | 659.4742 | 659474210.5
0.96 | 659.7823 | 659782279.3
0.965 | 660.0889 | 660088891.5
0.97 | 660.3941 | 660394061.4
0.975 | 660.6978 | 660697803.2
0.98 | 661.0001 | 661000130.9
0.985 | 661.3011 | 661301058.2
0.99 | 661.6006 | 661600598.7
0.995 | 661.8988 | 661898765.6
1 | 662.1956 | 662195572.1
1.005 | 662.491 | 662491031.3
1.01 | 662.7852 | 662785155.8
1.015 | 663.078 | 663077958.3
1.02 | 663.3695 | 663369451.1
1.025 | 663.6596 | 663659646.5
1.03 | 663.9486 | 663948556.6
1.035 | 664.2362 | 664236193.2
1.04 | 664.5226 | 664522568.1
1.045 | 664.8077 | 664807692.8
1.05 | 665.0916 | 665091578.7
1.055 | 665.3742 | 665374237.0
1.06 | 665.6557 | 665655678.9
1.065 | 665.9359 | 665935915.3
1.07 | 666.215 | 666214956.9
1.075 | 666.4928 | 666492814.4
1.08 | 666.7695 | 666769498.3
1.085 | 667.045 | 667045018.9
1.09 | 667.3194 | 667319386.5
1.095 | 667.5926 | 667592611.1
1.1 | 667.8647 | 667864702.8
1.105 | 668.1357 | 668135671.2
1.11 | 668.4055 | 668405526.1
1.115 | 668.6743 | 668674277.0
1.12 | 668.9419 | 668941933.4
1.125 | 669.2085 | 669208504.6
1.13 | 669.474 | 669473999.7
1.135 | 669.7384 | 669738427.9
1.14 | 670.0018 | 670001798.1
1.145 | 670.2641 | 670264119.2
1.15 | 670.5254 | 670525399.9
1.155 | 670.7856 | 670785648.7
1.16 | 671.0449 | 671044874.3
1.165 | 671.3031 | 671303084.9
1.17 | 671.5603 | 671560289.1
1.175 | 671.8165 | 671816494.8
1.18 | 672.0717 | 672071710.2
1.185 | 672.3259 | 672325943.4
1.19 | 672.5792 | 672579202.2
1.195 | 672.8315 | 672831494.4
1.2 | 673.0828 | 673082827.7
1.205 | 673.3332 | 673333209.8
1.21 | 673.5826 | 673582648.1
1.215 | 673.8312 | 673831150.1
1.22 | 674.0787 | 674078723.2
1.225 | 674.3254 | 674325374.6
1.23 | 674.5711 | 674571111.4
1.235 | 674.8159 | 674815940.8
1.24 | 675.0599 | 675059869.7
1.245 | 675.3029 | 675302905.2
1.25 | 675.5451 | 675545053.9
1.255 | 675.7863 | 675786322.8
1.26 | 676.0267 | 676026718.4
1.265 | 676.2662 | 676266247.3
1.27 | 676.5049 | 676504916.2
1.275 | 676.7427 | 676742731.4
1.28 | 676.9797 | 676979699.4
1.285 | 677.2158 | 677215826.4
1.29 | 677.4511 | 677451118.7
1.295 | 677.6856 | 677685582.4
1.3 | 677.9192 | 677919223.7
1.305 | 678.152 | 678152048.6
1.31 | 678.3841 | 678384063.0
1.315 | 678.6153 | 678615272.8
1.32 | 678.8457 | 678845683.9
1.325 | 679.0753 | 679075302.1
1.33 | 679.3041 | 679304132.9
1.335 | 679.5322 | 679532182.2
1.34 | 679.7595 | 679759455.5
1.345 | 679.986 | 679985958.2
1.35 | 680.2117 | 680211695.9
1.355 | 680.4367 | 680436673.9
1.36 | 680.6609 | 680660897.6
1.365 | 680.8844 | 680884372.3
1.37 | 681.1071 | 681107103.2
1.375 | 681.3291 | 681329095.6
1.38 | 681.5504 | 681550354.4
1.385 | 681.7709 | 681770884.8
1.39 | 681.9907 | 681990691.7
1.395 | 682.2098 | 682209780.3
1.4 | 682.4282 | 682428155.3
1.405 | 682.6458 | 682645821.6
1.41 | 682.8628 | 682862784.0
1.415 | 683.079 | 683079047.3
1.42 | 683.2946 | 683294616.2
1.425 | 683.5095 | 683509495.4
1.43 | 683.7237 | 683723689.5
1.435 | 683.9372 | 683937203.0
1.44 | 684.15 | 684150040.4
1.445 | 684.3622 | 684362206.3
1.45 | 684.5737 | 684573705.1
1.455 | 684.7845 | 684784541.1
1.46 | 684.9947 | 684994718.7
1.465 | 685.2042 | 685204242.3
1.47 | 685.4131 | 685413115.9
1.475 | 685.6213 | 685621344.0
1.48 | 685.8289 | 685828930.6
1.485 | 686.0359 | 686035879.8
1.49 | 686.2422 | 686242195.8
1.495 | 686.4479 | 686447882.7
1.5 | 686.6529 | 686652944.4
1.505 | 686.8574 | 686857384.9
1.51 | 687.0612 | 687061208.1
1.515 | 687.2644 | 687264418.0
1.52 | 687.467 | 687467018.3
1.525 | 687.669 | 687669013.0
1.53 | 687.8704 | 687870405.8
1.535 | 688.0712 | 688071200.5
1.54 | 688.2714 | 688271400.7
1.545 | 688.471 | 688471010.2
1.55 | 688.67 | 688670032.6
1.555 | 688.8685 | 688868471.5
1.56 | 689.0663 | 689066330.5
1.565 | 689.2636 | 689263613.1
1.57 | 689.4603 | 689460322.9
1.575 | 689.6565 | 689656463.3
1.58 | 689.852 | 689852037.7
1.585 | 690.047 | 690047049.7
1.59 | 690.2415 | 690241502.5
1.595 | 690.4354 | 690435399.6
1.6 | 690.6287 | 690628744.2
1.605 | 690.8215 | 690821539.7
1.61 | 691.0138 | 691013789.2
1.615 | 691.2055 | 691205496.1
1.62 | 691.3967 | 691396663.6
1.625 | 691.5873 | 691587294.7
1.63 | 691.7774 | 691777392.8
1.635 | 691.967 | 691966960.8
1.64 | 692.156 | 692156001.9
1.645 | 692.3445 | 692344519.1
1.65 | 692.5325 | 692532515.5
1.655 | 692.72 | 692719994.0
1.66 | 692.907 | 692906957.8
1.665 | 693.0934 | 693093409.7
1.67 | 693.2794 | 693279352.6
1.675 | 693.4648 | 693464789.5
1.68 | 693.6497 | 693649723.3
1.685 | 693.8342 | 693834156.7
1.69 | 694.0181 | 694018092.7
1.695 | 694.2015 | 694201534.0
1.7 | 694.3845 | 694384483.4
1.71 | 694.7489 | 694748917.7
1.72 | 695.1114 | 695111417.3
1.73 | 695.472 | 695472003.6
1.74 | 695.8307 | 695830697.7
1.75 | 696.1875 | 696187520.3
1.76 | 696.5425 | 696542491.8
1.77 | 696.8956 | 696895632.2
1.78 | 697.247 | 697246961.2
1.79 | 697.5965 | 697596498.3
1.8 | 697.9443 | 697944262.4
1.81 | 698.2903 | 698290272.4
1.82 | 698.6345 | 698634546.7
1.83 | 698.9771 | 698977103.5
1.84 | 699.318 | 699317960.6
1.85 | 699.6571 | 699657135.7
1.86 | 699.9946 | 699994646.1
1.87 | 700.3305 | 700330508.9
1.88 | 700.6647 | 700664740.7
1.89 | 700.9974 | 700997358.2
1.9 | 701.3284 | 701328377.7
1.91 | 701.6578 | 701657815.1
1.92 | 701.9857 | 701985686.2
1.93 | 702.312 | 702312006.6
1.94 | 702.6368 | 702636791.6
1.95 | 702.9601 | 702960056.3
1.96 | 703.2818 | 703281815.5
1.97 | 703.6021 | 703602083.8
1.98 | 703.9209 | 703920875.8
1.99 | 704.2382 | 704238205.5
2 | 704.5541 | 704554087.1
2.02 | 705.1816 | 705181560.5
2.04 | 705.8034 | 705803404.2
2.06 | 706.4197 | 706419723.1
2.08 | 707.0306 | 707030619.1
2.1 | 707.6362 | 707636191.4
2.12 | 708.2365 | 708236536.5
2.14 | 708.8317 | 708831748.1
2.16 | 709.4219 | 709421917.5
2.18 | 710.0071 | 710007133.5
2.2 | 710.5875 | 710587482.5
2.22 | 711.163 | 711163048.7
2.24 | 711.7339 | 711733914.0
2.26 | 712.3002 | 712300158.4
2.28 | 712.8619 | 712861859.5
2.3 | 713.4191 | 713419093.3
2.32 | 713.9719 | 713971933.6
2.34 | 714.5205 | 714520452.5
2.36 | 715.0647 | 715064720.2
2.38 | 715.6048 | 715604805.4
2.4 | 716.1408 | 716140774.8
2.42 | 716.6727 | 716672693.8
2.44 | 717.2006 | 717200626.0
2.46 | 717.7246 | 717724633.7
2.48 | 718.2448 | 718244777.6
2.5 | 718.7611 | 718761116.9
2.52 | 719.2737 | 719273709.6
2.54 | 719.7826 | 719782612.3
2.56 | 720.2879 | 720287880.3
2.58 | 720.7896 | 720789567.6
2.6 | 721.2877 | 721287727.0
2.62 | 721.7824 | 721782410.3
2.64 | 722.2737 | 722273667.9
2.66 | 722.7615 | 722761549.3
2.68 | 723.2461 | 723246102.7
2.7 | 723.7274 | 723727375.4
2.72 | 724.2054 | 724205413.8
2.74 | 724.6803 | 724680263.0
2.76 | 725.152 | 725151967.4
2.78 | 725.6206 | 725620570.4
2.8 | 726.0861 | 726086114.4
2.82 | 726.5486 | 726548641.1
2.84 | 727.0082 | 727008191.2
2.86 | 727.4648 | 727464804.6
2.88 | 727.9185 | 727918520.5
2.9 | 728.3694 | 728369377.0
2.92 | 728.8174 | 728817411.9
2.94 | 729.2627 | 729262661.8
2.96 | 729.7052 | 729705162.9
2.98 | 730.145 | 730144950.6
3 | 730.5821 | 730582059.4