## Sheet1
displacement,mm | force,kN | force,N
0 | 0.00312565 | 3.12565
0.0300013 | 1.07772 | 1077.72
0.0600055 | 2.17217 | 2172.17
0.0899964 | 2.58108 | 2581.08
0.119974 | 2.74792 | 2747.92
0.14993 | 2.86449 | 2864.49
0.179883 | 2.93727 | 2937.27
0.209835 | 3.00408 | 3004.08
0.239787 | 3.05551 | 3055.51
0.269773 | 3.09749 | 3097.49
0.299776 | 3.13384 | 3133.84
0.329779 | 3.16455 | 3164.55
0.359783 | 3.19453 | 3194.53
0.389786 | 3.21972 | 3219.72
0.41979 | 3.24218 | 3242.18
0.449751 | 3.263 | 3263
0.479652 | 3.28176 | 3281.76
0.509553 | 3.29833 | 3298.33
0.539454 | 3.31436 | 3314.36
0.569355 | 3.3286 | 3328.6
0.599369 | 3.34164 | 3341.64
0.629514 | 3.35377 | 3353.77
0.659654 | 3.36517 | 3365.17
0.689794 | 3.37559 | 3375.59
0.719939 | 3.38514 | 3385.14
0.750079 | 3.3939 | 3393.9
0.78022 | 3.40194 | 3401.94
0.810364 | 3.40931 | 3409.31
0.840505 | 3.41609 | 3416.09
0.870645 | 3.42231 | 3422.31
0.90079 | 3.42797 | 3427.97
0.93093 | 3.43311 | 3433.11
0.961075 | 3.43776 | 3437.76
0.991215 | 3.44192 | 3441.92
1.02136 | 3.44562 | 3445.62
1.0515 | 3.44887 | 3448.87
1.08164 | 3.45169 | 3451.69
1.11178 | 3.45408 | 3454.08
1.14193 | 3.45606 | 3456.06
1.17175 | 3.45762 | 3457.62
1.20148 | 3.45882 | 3458.82
1.23121 | 3.45962 | 3459.62
1.26094 | 3.46002 | 3460.02
1.29067 | 3.45999 | 3459.99
1.3204 | 3.45957 | 3459.57
1.35012 | 3.45879 | 3458.79
1.37986 | 3.45763 | 3457.63
1.40958 | 3.45612 | 3456.12
1.43931 | 3.45426 | 3454.26
1.46904 | 3.45202 | 3452.02
1.49877 | 3.44943 | 3449.43
1.5289 | 3.44639 | 3446.39
1.5592 | 3.44295 | 3442.95
1.58949 | 3.43913 | 3439.13
1.61979 | 3.4349 | 3434.9
1.65008 | 3.43028 | 3430.28
1.68037 | 3.42519 | 3425.19
1.71067 | 3.41953 | 3419.53
1.74096 | 3.41345 | 3413.45
1.77104 | 3.40699 | 3406.99
1.80091 | 3.40011 | 3400.11
1.83078 | 3.39281 | 3392.81
1.86064 | 3.38504 | 3385.04
1.89051 | 3.37679 | 3376.79
1.92038 | 3.36806 | 3368.06
1.95024 | 3.3588 | 3358.8
1.98011 | 3.34886 | 3348.86
2.00997 | 3.3383 | 3338.3
2.03984 | 3.32708 | 3327.08
2.06971 | 3.31521 | 3315.21
2.09957 | 3.30266 | 3302.66
2.12944 | 3.28944 | 3289.44
2.15931 | 3.27552 | 3275.52
2.18917 | 3.26086 | 3260.86
2.21904 | 3.24546 | 3245.46
2.24891 | 3.22927 | 3229.27
2.27888 | 3.21236 | 3212.36
2.30892 | 3.19429 | 3194.29
2.33878 | 3.17559 | 3175.59
2.36895 | 3.15571 | 3155.71
2.39866 | 3.13521 | 3135.21
2.42801 | 3.11409 | 3114.09
2.45871 | 3.09083 | 3090.83
2.48887 | 3.06704 | 3067.04
2.51841 | 3.04281 | 3042.81
2.54832 | 3.01715 | 3017.15
2.57896 | 2.99001 | 2990.01
2.60883 | 2.96241 | 2962.41
2.63803 | 2.93447 | 2934.47
2.66865 | 2.90444 | 2904.44
2.69894 | 2.87338 | 2873.38
2.72884 | 2.84225 | 2842.25
2.75793 | 2.81097 | 2810.97
2.78843 | 2.77761 | 2777.61
2.81915 | 2.74341 | 2743.41
2.84884 | 2.70938 | 2709.38
2.87828 | 2.67557 | 2675.57
2.90808 | 2.6405 | 2640.5
2.9389 | 2.60413 | 2604.13
2.96877 | 2.56847 | 2568.47
2.99789 | 2.53355 | 2533.55