## Sheet1
strain,- | stress,MPa | stress,Pa
0 | 754.7405 | 754740491.8
0.002 | 822.5701 | 822570052.4
0.004 | 856.0137 | 856013687.6
0.006 | 878.7572 | 878757155.5
0.008 | 896.1289 | 896128864.4
0.01 | 910.2419 | 910241882.7
0.012 | 922.1577 | 922157669.7
0.014 | 932.4874 | 932487394.5
0.016 | 941.6161 | 941616137.6
0.018 | 949.8026 | 949802645.1
0.02 | 957.2294 | 957229389.0
0.022 | 964.03 | 964030000.8
0.024 | 970.3054 | 970305355.5
0.026 | 976.1335 | 976133520.1
0.028 | 981.5762 | 981576180.9
0.03 | 986.6829 | 986682949.9
0.032 | 991.4943 | 991494338.3
0.034 | 996.0439 | 996043866.1
0.036 | 1000.36 | 1000359591.4
0.038 | 1004.465 | 1004465241.9
0.04 | 1008.381 | 1008381067.4
0.042 | 1012.124 | 1012124491.7
0.044 | 1015.711 | 1015710617.2
0.046 | 1019.153 | 1019152622.7
0.048 | 1022.462 | 1022462078.2
0.05 | 1025.649 | 1025649198.1
0.052 | 1028.723 | 1028723046.2
0.054 | 1031.692 | 1031691703.0
0.056 | 1034.562 | 1034562404.1
0.058 | 1037.342 | 1037341654.5
0.06 | 1040.035 | 1040035324.4
0.062 | 1042.649 | 1042648729.5
0.064 | 1045.187 | 1045186699.2
0.066 | 1047.654 | 1047653634.8
0.068 | 1050.054 | 1050053558.5
0.07 | 1052.39 | 1052390156.0
0.072 | 1054.667 | 1054666813.6
0.074 | 1056.887 | 1056886649.8
0.076 | 1059.053 | 1059052542.7
0.078 | 1061.167 | 1061167154.5
0.08 | 1063.233 | 1063232952.9
0.082 | 1065.252 | 1065252229.2
0.084 | 1067.227 | 1067227115.2
0.086 | 1069.16 | 1069159597.7
0.088 | 1071.052 | 1071051531.2
0.09 | 1072.905 | 1072904649.8
0.092 | 1074.721 | 1074720577.2
0.094 | 1076.501 | 1076500836.2
0.096 | 1078.247 | 1078246856.7
0.098 | 1079.96 | 1079959983.1
0.1 | 1081.641 | 1081641481.3
0.102 | 1083.293 | 1083292544.6
0.104 | 1084.914 | 1084914299.2
0.106 | 1086.508 | 1086507808.9
0.108 | 1088.074 | 1088074080.1
0.11 | 1089.614 | 1089614065.8
0.112 | 1091.129 | 1091128668.8
0.114 | 1092.619 | 1092618746.1
0.116 | 1094.085 | 1094085111.0
0.118 | 1095.529 | 1095528536.8
0.12 | 1096.95 | 1096949758.9
0.122 | 1098.349 | 1098349477.7
0.124 | 1099.728 | 1099728360.3
0.126 | 1101.087 | 1101087043.0
0.128 | 1102.426 | 1102426132.9
0.13 | 1103.746 | 1103746209.9
0.132 | 1105.048 | 1105047828.1
0.134 | 1106.332 | 1106331517.5
0.136 | 1107.598 | 1107597785.2
0.138 | 1108.847 | 1108847117.1
0.14 | 1110.08 | 1110079978.3
0.142 | 1111.297 | 1111296815.2
0.144 | 1112.498 | 1112498055.9
0.146 | 1113.684 | 1113684111.3
0.148 | 1114.855 | 1114855376.0
0.15 | 1116.012 | 1116012229.6
0.152 | 1117.155 | 1117155036.6
0.154 | 1118.284 | 1118284147.9
0.156 | 1119.4 | 1119399901.3
0.158 | 1120.503 | 1120502622.0
0.16 | 1121.593 | 1121592623.3
0.162 | 1122.67 | 1122670207.2
0.164 | 1123.736 | 1123735665.1
0.166 | 1124.789 | 1124789277.8
0.168 | 1125.831 | 1125831316.7
0.17 | 1126.862 | 1126862043.5
0.172 | 1127.882 | 1127881711.4
0.174 | 1128.891 | 1128890564.6
0.176 | 1129.889 | 1129888839.7
0.178 | 1130.877 | 1130876765.2
0.18 | 1131.855 | 1131854562.2
0.182 | 1132.822 | 1132822444.9
0.184 | 1133.781 | 1133780620.4
0.186 | 1134.729 | 1134729289.5
0.188 | 1135.669 | 1135668646.8
0.19 | 1136.599 | 1136598880.6
0.192 | 1137.52 | 1137520173.9
0.194 | 1138.433 | 1138432703.8
0.196 | 1139.337 | 1139336642.4
0.198 | 1140.232 | 1140232156.4
0.2 | 1141.119 | 1141119408.0
0.202 | 1141.999 | 1141998554.4
0.204 | 1142.87 | 1142869748.5
0.206 | 1143.733 | 1143733138.8
0.208 | 1144.589 | 1144588869.5
0.21 | 1145.437 | 1145437080.9
0.212 | 1146.278 | 1146277909.5
0.214 | 1147.111 | 1147111487.9
0.216 | 1147.938 | 1147937945.3
0.218 | 1148.757 | 1148757407.3
0.22 | 1149.57 | 1149569996.1
0.222 | 1150.376 | 1150375830.8
0.224 | 1151.175 | 1151175027.5
0.226 | 1151.968 | 1151967699.0
0.228 | 1152.754 | 1152753955.5
0.23 | 1153.534 | 1153533904.2
0.232 | 1154.308 | 1154307649.7
0.234 | 1155.075 | 1155075294.0
0.236 | 1155.837 | 1155836936.4
0.238 | 1156.593 | 1156592673.9
0.24 | 1157.343 | 1157342601.3
0.242 | 1158.087 | 1158086810.7
0.244 | 1158.825 | 1158825392.4
0.246 | 1159.558 | 1159558434.4
0.248 | 1160.286 | 1160286022.4
0.25 | 1161.008 | 1161008240.5
0.252 | 1161.725 | 1161725170.6
0.254 | 1162.437 | 1162436892.7
0.256 | 1163.143 | 1163143485.2
0.258 | 1163.845 | 1163845024.4
0.26 | 1164.542 | 1164541585.1
0.262 | 1165.233 | 1165233240.4
0.264 | 1165.92 | 1165920061.7
0.266 | 1166.602 | 1166602118.9
0.268 | 1167.279 | 1167279480.5
0.27 | 1167.952 | 1167952213.2
0.272 | 1168.62 | 1168620382.6
0.274 | 1169.284 | 1169284052.6
0.276 | 1169.943 | 1169943286.0
0.278 | 1170.598 | 1170598144.1
0.28 | 1171.249 | 1171248687.1
0.282 | 1171.895 | 1171894973.7
0.284 | 1172.537 | 1172537061.7
0.286 | 1173.175 | 1173175007.4
0.288 | 1173.809 | 1173808866.3
0.29 | 1174.439 | 1174438692.4
0.292 | 1175.065 | 1175064538.9
0.294 | 1175.686 | 1175686457.9
0.296 | 1176.305 | 1176304500.3
0.298 | 1176.919 | 1176918716.2
0.3 | 1177.529 | 1177529154.7
0.302 | 1178.136 | 1178135863.9
0.304 | 1178.739 | 1178738890.8
0.306 | 1179.338 | 1179338281.9
0.308 | 1179.934 | 1179934082.5
0.31 | 1180.526 | 1180526337.1
0.312 | 1181.115 | 1181115089.5
0.314 | 1181.7 | 1181700382.5
0.316 | 1182.282 | 1182282258.3
0.318 | 1182.861 | 1182860758.1
0.32 | 1183.436 | 1183435922.6
0.322 | 1184.008 | 1184007791.5
0.324 | 1184.576 | 1184576404.0
0.326 | 1185.142 | 1185141798.6
0.328 | 1185.704 | 1185704012.8
0.33 | 1186.263 | 1186263083.8
0.332 | 1186.819 | 1186819048.0
0.334 | 1187.372 | 1187371941.2
0.336 | 1187.922 | 1187921798.5
0.338 | 1188.469 | 1188468654.5
0.34 | 1189.013 | 1189012543.0
0.342 | 1189.553 | 1189553497.5
0.344 | 1190.092 | 1190091550.8
0.346 | 1190.627 | 1190626735.1
0.348 | 1191.159 | 1191159082.0
0.35 | 1191.689 | 1191688622.9
0.352 | 1192.215 | 1192215388.3
0.354 | 1192.739 | 1192739408.4
0.356 | 1193.261 | 1193260712.8
0.358 | 1193.779 | 1193779330.8
0.36 | 1194.295 | 1194295290.9
0.362 | 1194.809 | 1194808621.5
0.364 | 1195.319 | 1195319350.3
0.366 | 1195.828 | 1195827504.7
0.368 | 1196.333 | 1196333111.5
0.37 | 1196.836 | 1196836197.3
0.372 | 1197.337 | 1197336788.1
0.374 | 1197.835 | 1197834909.5
0.376 | 1198.331 | 1198330586.8
0.378 | 1198.824 | 1198823844.9
0.38 | 1199.315 | 1199314708.2
0.382 | 1199.803 | 1199803200.9
0.384 | 1200.289 | 1200289346.6
0.386 | 1200.773 | 1200773168.9
0.388 | 1201.255 | 1201254690.6
0.39 | 1201.734 | 1201733934.6
0.392 | 1202.211 | 1202210923.0
0.394 | 1202.686 | 1202685678.1
0.396 | 1203.158 | 1203158221.3
0.398 | 1203.629 | 1203628574.1
0.4 | 1204.097 | 1204096757.6
0.402 | 1204.563 | 1204562792.5
0.404 | 1205.027 | 1205026699.3
0.406 | 1205.488 | 1205488498.0
0.408 | 1205.948 | 1205948208.7
0.41 | 1206.406 | 1206405850.8
0.412 | 1206.861 | 1206861443.7
0.414 | 1207.315 | 1207315006.4
0.416 | 1207.767 | 1207766557.6
0.418 | 1208.216 | 1208216116.0
0.42 | 1208.664 | 1208663699.6
0.422 | 1209.109 | 1209109326.6
0.424 | 1209.553 | 1209553014.6
0.426 | 1209.995 | 1209994781.2
0.428 | 1210.435 | 1210434643.7
0.43 | 1210.873 | 1210872618.9
0.432 | 1211.309 | 1211308723.8
0.434 | 1211.743 | 1211742975.0
0.436 | 1212.175 | 1212175388.7
0.438 | 1212.606 | 1212605981.1
0.44 | 1213.035 | 1213034768.1
0.442 | 1213.462 | 1213461765.5
0.444 | 1213.887 | 1213886988.6
0.446 | 1214.31 | 1214310452.9
0.448 | 1214.732 | 1214732173.5
0.45 | 1215.152 | 1215152165.1
0.452 | 1215.57 | 1215570442.5
0.454 | 1215.987 | 1215987020.3
0.456 | 1216.402 | 1216401912.8
0.458 | 1216.815 | 1216815134.1
0.46 | 1217.227 | 1217226698.2
0.462 | 1217.637 | 1217636618.9
0.464 | 1218.045 | 1218044909.7
0.466 | 1218.452 | 1218451584.3
0.468 | 1218.857 | 1218856655.8
0.47 | 1219.26 | 1219260137.3
0.472 | 1219.662 | 1219662041.8
0.474 | 1220.062 | 1220062382.1
0.476 | 1220.461 | 1220461170.9
0.478 | 1220.858 | 1220858420.5
0.48 | 1221.254 | 1221254143.5
0.482 | 1221.648 | 1221648351.8
0.484 | 1222.041 | 1222041057.6
0.486 | 1222.432 | 1222432272.7
0.488 | 1222.822 | 1222822008.9
0.49 | 1223.21 | 1223210277.8
0.492 | 1223.597 | 1223597090.9
0.494 | 1223.982 | 1223982459.5
0.496 | 1224.366 | 1224366394.7
0.498 | 1224.749 | 1224748907.7
0.5 | 1225.13 | 1225130009.4
0.505 | 1226.077 | 1226076659.9
0.51 | 1227.015 | 1227014722.4
0.515 | 1227.944 | 1227944357.8
0.52 | 1228.866 | 1228865722.4
0.525 | 1229.779 | 1229778968.1
0.53 | 1230.684 | 1230684242.6
0.535 | 1231.582 | 1231581689.5
0.54 | 1232.471 | 1232471448.6
0.545 | 1233.354 | 1233353655.9
0.55 | 1234.228 | 1234228443.8
0.555 | 1235.096 | 1235095941.2
0.56 | 1235.956 | 1235956273.6
0.565 | 1236.81 | 1236809563.3
0.57 | 1237.656 | 1237655929.3
0.575 | 1238.495 | 1238495487.7
0.58 | 1239.328 | 1239328351.7
0.585 | 1240.155 | 1240154631.5
0.59 | 1240.974 | 1240974434.8
0.595 | 1241.788 | 1241787866.5
0.6 | 1242.595 | 1242595028.9
0.605 | 1243.396 | 1243396021.9
0.61 | 1244.191 | 1244190943.0
0.615 | 1244.98 | 1244979887.3
0.62 | 1245.763 | 1245762947.8
0.625 | 1246.54 | 1246540215.1
0.63 | 1247.312 | 1247311778.0
0.635 | 1248.078 | 1248077722.9
0.64 | 1248.838 | 1248838134.5
0.645 | 1249.593 | 1249593095.4
0.65 | 1250.343 | 1250342686.4
0.655 | 1251.087 | 1251086986.6
0.66 | 1251.826 | 1251826073.2
0.665 | 1252.56 | 1252560021.7
0.67 | 1253.289 | 1253288906.1
0.675 | 1254.013 | 1254012798.6
0.68 | 1254.732 | 1254731769.9
0.685 | 1255.446 | 1255445889.4
0.69 | 1256.155 | 1256155224.6
0.695 | 1256.86 | 1256859842.0
0.7 | 1257.56 | 1257559806.5
0.705 | 1258.255 | 1258255181.7
0.71 | 1258.946 | 1258946029.8
0.715 | 1259.632 | 1259632411.9
0.72 | 1260.314 | 1260314387.7
0.725 | 1260.992 | 1260992015.8
0.73 | 1261.665 | 1261665353.5
0.735 | 1262.334 | 1262334457.0
0.74 | 1262.999 | 1262999381.6
0.745 | 1263.66 | 1263660181.2
0.75 | 1264.317 | 1264316908.8
0.755 | 1264.97 | 1264969616.4
0.76 | 1265.618 | 1265618354.8
0.765 | 1266.263 | 1266263174.2
0.77 | 1266.904 | 1266904123.5
0.775 | 1267.541 | 1267541250.9
0.78 | 1268.175 | 1268174603.4
0.785 | 1268.804 | 1268804227.5
0.79 | 1269.43 | 1269430168.6
0.795 | 1270.052 | 1270052471.3
0.8 | 1270.671 | 1270671179.4
0.805 | 1271.286 | 1271286336.0
0.81 | 1271.898 | 1271897983.3
0.815 | 1272.506 | 1272506162.6
0.82 | 1273.111 | 1273110914.9
0.825 | 1273.712 | 1273712280.0
0.83 | 1274.31 | 1274310297.3
0.835 | 1274.905 | 1274905005.4
0.84 | 1275.496 | 1275496442.2
0.845 | 1276.085 | 1276084645.1
0.85 | 1276.67 | 1276669650.6
0.855 | 1277.251 | 1277251494.7
0.86 | 1277.83 | 1277830213.0
0.865 | 1278.406 | 1278405840.1
0.87 | 1278.978 | 1278978410.3
0.875 | 1279.548 | 1279547957.3
0.88 | 1280.115 | 1280114514.0
0.885 | 1280.678 | 1280678113.2
0.89 | 1281.239 | 1281238786.6
0.895 | 1281.797 | 1281796565.9
0.9 | 1282.351 | 1282351482.0
0.905 | 1282.904 | 1282903565.4
0.91 | 1283.453 | 1283452846.0
0.915 | 1283.999 | 1283999353.4
0.92 | 1284.543 | 1284543116.5
0.925 | 1285.084 | 1285084163.9
0.93 | 1285.623 | 1285622523.8
0.935 | 1286.158 | 1286158223.8
0.94 | 1286.691 | 1286691291.1
0.945 | 1287.222 | 1287221752.7
0.95 | 1287.75 | 1287749634.8
0.955 | 1288.275 | 1288274963.6
0.96 | 1288.798 | 1288797764.5
0.965 | 1289.318 | 1289318062.9
0.97 | 1289.836 | 1289835883.6
0.975 | 1290.351 | 1290351251.0
0.98 | 1290.864 | 1290864189.3
0.985 | 1291.375 | 1291374722.2
0.99 | 1291.883 | 1291882873.0
0.995 | 1292.389 | 1292388664.9
1 | 1292.892 | 1292892120.5
1.005 | 1293.393 | 1293393262.2
1.01 | 1293.892 | 1293892112.1
1.015 | 1294.389 | 1294388691.9
1.02 | 1294.883 | 1294883023.1
1.025 | 1295.375 | 1295375126.7
1.03 | 1295.865 | 1295865023.6
1.035 | 1296.353 | 1296352734.4
1.04 | 1296.838 | 1296838279.1
1.045 | 1297.322 | 1297321677.9
1.05 | 1297.803 | 1297802950.3
1.055 | 1298.282 | 1298282115.9
1.06 | 1298.759 | 1298759193.6
1.065 | 1299.234 | 1299234202.4
1.07 | 1299.707 | 1299707160.9
1.075 | 1300.178 | 1300178087.5
1.08 | 1300.647 | 1300647000.2
1.085 | 1301.114 | 1301113917.0
1.09 | 1301.579 | 1301578855.4
1.095 | 1302.042 | 1302041832.9
1.1 | 1302.503 | 1302502866.6
1.105 | 1302.962 | 1302961973.4
1.11 | 1303.419 | 1303419170.1
1.115 | 1303.874 | 1303874473.2
1.12 | 1304.328 | 1304327898.8
1.125 | 1304.779 | 1304779463.2
1.13 | 1305.229 | 1305229182.1
1.135 | 1305.677 | 1305677071.2
1.14 | 1306.123 | 1306123145.9
1.145 | 1306.567 | 1306567421.5
1.15 | 1307.01 | 1307009913.1
1.155 | 1307.451 | 1307450635.5
1.16 | 1307.89 | 1307889603.4
1.165 | 1308.327 | 1308326831.3
1.17 | 1308.762 | 1308762333.5
1.175 | 1309.196 | 1309196124.1
1.18 | 1309.628 | 1309628217.2
1.185 | 1310.059 | 1310058626.4
1.19 | 1310.487 | 1310487365.5
1.195 | 1310.914 | 1310914447.8
1.2 | 1311.34 | 1311339886.7
1.205 | 1311.764 | 1311763695.3
1.21 | 1312.186 | 1312185886.5
1.215 | 1312.606 | 1312606473.2
1.22 | 1313.025 | 1313025468.0
1.225 | 1313.443 | 1313442883.4
1.23 | 1313.859 | 1313858731.8
1.235 | 1314.273 | 1314273025.4
1.24 | 1314.686 | 1314685776.3
1.245 | 1315.097 | 1315096996.4
1.25 | 1315.507 | 1315506697.4
1.255 | 1315.915 | 1315914891.1
1.26 | 1316.322 | 1316321588.9
1.265 | 1316.727 | 1316726802.2
1.27 | 1317.131 | 1317130542.3
1.275 | 1317.533 | 1317532820.3
1.28 | 1317.934 | 1317933647.2
1.285 | 1318.333 | 1318333033.8
1.29 | 1318.731 | 1318730990.9
1.295 | 1319.128 | 1319127529.2
1.3 | 1319.523 | 1319522659.0
1.305 | 1319.916 | 1319916390.9
1.31 | 1320.309 | 1320308735.0
1.315 | 1320.7 | 1320699701.6
1.32 | 1321.089 | 1321089300.7
1.325 | 1321.478 | 1321477542.2
1.33 | 1321.864 | 1321864435.9
1.335 | 1322.25 | 1322249991.6
1.34 | 1322.634 | 1322634218.8
1.345 | 1323.017 | 1323017127.1
1.35 | 1323.399 | 1323398725.8
1.355 | 1323.779 | 1323779024.3
1.36 | 1324.158 | 1324158031.8
1.365 | 1324.536 | 1324535757.4
1.37 | 1324.912 | 1324912210.0
1.375 | 1325.287 | 1325287398.6
1.38 | 1325.661 | 1325661332.0
1.385 | 1326.034 | 1326034018.9
1.39 | 1326.405 | 1326405468.0
1.395 | 1326.776 | 1326775687.7
1.4 | 1327.145 | 1327144686.6
1.405 | 1327.512 | 1327512473.0
1.41 | 1327.879 | 1327879055.1
1.415 | 1328.244 | 1328244441.3
1.42 | 1328.609 | 1328608639.4
1.425 | 1328.972 | 1328971657.7
1.43 | 1329.334 | 1329333504.0
1.435 | 1329.694 | 1329694186.2
1.44 | 1330.054 | 1330053712.0
1.445 | 1330.412 | 1330412089.2
1.45 | 1330.769 | 1330769325.4
1.455 | 1331.125 | 1331125428.2
1.46 | 1331.48 | 1331480404.9
1.465 | 1331.834 | 1331834263.1
1.47 | 1332.187 | 1332187009.9
1.475 | 1332.539 | 1332538652.7
1.48 | 1332.889 | 1332889198.7
1.485 | 1333.239 | 1333238655.0
1.49 | 1333.587 | 1333587028.5
1.495 | 1333.934 | 1333934326.3
1.5 | 1334.281 | 1334280555.3
1.505 | 1334.626 | 1334625722.2
1.51 | 1334.97 | 1334969833.9
1.515 | 1335.313 | 1335312897.1
1.52 | 1335.655 | 1335654918.4
1.525 | 1335.996 | 1335995904.4
1.53 | 1336.336 | 1336335861.5
1.535 | 1336.675 | 1336674796.3
1.54 | 1337.013 | 1337012715.1
1.545 | 1337.35 | 1337349624.3
1.55 | 1337.686 | 1337685530.1
1.555 | 1338.02 | 1338020438.7
1.56 | 1338.354 | 1338354356.3
1.565 | 1338.687 | 1338687288.9
1.57 | 1339.019 | 1339019242.7
1.575 | 1339.35 | 1339350223.6
1.58 | 1339.68 | 1339680237.4
1.585 | 1340.009 | 1340009290.2
1.59 | 1340.337 | 1340337387.6
1.595 | 1340.665 | 1340664535.5
1.6 | 1340.991 | 1340990739.6
1.605 | 1341.316 | 1341316005.5
1.61 | 1341.64 | 1341640338.8
1.615 | 1341.964 | 1341963745.2
1.62 | 1342.286 | 1342286230.0
1.625 | 1342.608 | 1342607798.8
1.63 | 1342.928 | 1342928456.9
1.635 | 1343.248 | 1343248209.7
1.64 | 1343.567 | 1343567062.6
1.645 | 1343.885 | 1343885020.8
1.65 | 1344.202 | 1344202089.5
1.655 | 1344.518 | 1344518273.8
1.66 | 1344.834 | 1344833579.0
1.665 | 1345.148 | 1345148010.0
1.67 | 1345.462 | 1345461572.0
1.675 | 1345.774 | 1345774269.9
1.68 | 1346.086 | 1346086108.6
1.685 | 1346.397 | 1346397093.1
1.69 | 1346.707 | 1346707228.3
1.695 | 1347.017 | 1347016518.9
1.7 | 1347.325 | 1347324969.7
1.71 | 1347.939 | 1347939370.9
1.72 | 1348.55 | 1348550469.5
1.73 | 1349.158 | 1349158302.0
1.74 | 1349.763 | 1349762904.8
1.75 | 1350.364 | 1350364313.4
1.76 | 1350.963 | 1350962562.7
1.77 | 1351.558 | 1351557687.2
1.78 | 1352.15 | 1352149720.7
1.79 | 1352.739 | 1352738696.4
1.8 | 1353.325 | 1353324647.2
1.81 | 1353.908 | 1353907605.1
1.82 | 1354.488 | 1354487602.0
1.83 | 1355.065 | 1355064668.8
1.84 | 1355.639 | 1355638836.5
1.85 | 1356.21 | 1356210135.1
1.86 | 1356.779 | 1356778594.3
1.87 | 1357.344 | 1357344243.5
1.88 | 1357.907 | 1357907111.4
1.89 | 1358.467 | 1358467226.3
1.9 | 1359.025 | 1359024616.3
1.91 | 1359.579 | 1359579308.7
1.92 | 1360.131 | 1360131330.7
1.93 | 1360.681 | 1360680708.9
1.94 | 1361.227 | 1361227469.5
1.95 | 1361.772 | 1361771638.5
1.96 | 1362.313 | 1362313241.2
1.97 | 1362.852 | 1362852302.9
1.98 | 1363.389 | 1363388848.1
1.99 | 1363.923 | 1363922901.3
2 | 1364.454 | 1364454486.5
2.02 | 1365.51 | 1365510347.2
2.04 | 1366.557 | 1366556615.2
2.06 | 1367.593 | 1367593470.4
2.08 | 1368.621 | 1368621087.7
2.1 | 1369.64 | 1369639636.9
2.12 | 1370.649 | 1370649283.3
2.14 | 1371.65 | 1371650187.5
2.16 | 1372.643 | 1372642505.8
2.18 | 1373.626 | 1373626390.4
2.2 | 1374.602 | 1374601989.3
2.22 | 1375.569 | 1375569446.6
2.24 | 1376.529 | 1376528902.6
2.26 | 1377.48 | 1377480494.1
2.28 | 1378.424 | 1378424354.3
2.3 | 1379.361 | 1379360612.8
2.32 | 1380.289 | 1380289396.3
2.34 | 1381.211 | 1381210828.1
2.36 | 1382.125 | 1382125028.3
2.38 | 1383.032 | 1383032114.4
2.4 | 1383.932 | 1383932200.7
2.42 | 1384.825 | 1384825398.9
2.44 | 1385.712 | 1385711818.0
2.46 | 1386.592 | 1386591564.3
2.48 | 1387.465 | 1387464741.6
2.5 | 1388.331 | 1388331451.5
2.52 | 1389.192 | 1389191792.9
2.54 | 1390.046 | 1390045862.6
2.56 | 1390.894 | 1390893755.2
2.58 | 1391.736 | 1391735563.0
2.6 | 1392.571 | 1392571376.5
2.62 | 1393.401 | 1393401283.7
2.64 | 1394.225 | 1394225371.2
2.66 | 1395.044 | 1395043723.2
2.68 | 1395.856 | 1395856422.5
2.7 | 1396.664 | 1396663549.7
2.72 | 1397.465 | 1397465184.0
2.74 | 1398.261 | 1398261402.6
2.76 | 1399.052 | 1399052281.2
2.78 | 1399.838 | 1399837894.1
2.8 | 1400.618 | 1400618313.6
2.82 | 1401.394 | 1401393611.0
2.84 | 1402.164 | 1402163855.7
2.86 | 1402.929 | 1402929115.9
2.88 | 1403.689 | 1403689458.3
2.9 | 1404.445 | 1404444948.5
2.92 | 1405.196 | 1405195650.5
2.94 | 1405.942 | 1405941627.0
2.96 | 1406.683 | 1406682939.7
2.98 | 1407.42 | 1407419649.0
3 | 1408.152 | 1408151814.1