## Sheet1
displacement,mm | force,kN | force,N
0 | 0.00312565 | 3.12565
0.0300013 | 1.07772 | 1077.72
0.0600055 | 2.17217 | 2172.17
0.0899964 | 3.16323 | 3163.23
0.119983 | 3.67396 | 3673.96
0.149991 | 4.16764 | 4167.64
0.179943 | 4.60535 | 4605.35
0.209895 | 4.92446 | 4924.46
0.239847 | 5.17551 | 5175.51
0.269764 | 5.36393 | 5363.93
0.299665 | 5.51861 | 5518.61
0.329566 | 5.6578 | 5657.8
0.359467 | 5.79392 | 5793.92
0.389368 | 5.89946 | 5899.46
0.419269 | 6.00177 | 6001.77
0.44917 | 6.10179 | 6101.79
0.479071 | 6.18374 | 6183.74
0.508972 | 6.25736 | 6257.36
0.538869 | 6.32854 | 6328.54
0.56877 | 6.39651 | 6396.51
0.598784 | 6.46059 | 6460.59
0.628929 | 6.52044 | 6520.44
0.659069 | 6.5771 | 6577.1
0.68921 | 6.63178 | 6631.78
0.719354 | 6.68404 | 6684.04
0.749495 | 6.73133 | 6731.33
0.779639 | 6.77294 | 6772.94
0.80978 | 6.81433 | 6814.33
0.83992 | 6.85756 | 6857.56
0.870065 | 6.89464 | 6894.64
0.900205 | 6.9294 | 6929.4
0.930345 | 6.96691 | 6966.91
0.96049 | 6.99736 | 6997.36
0.99063 | 7.03096 | 7030.96
1.02077 | 7.05992 | 7059.92
1.05092 | 7.08995 | 7089.95
1.08106 | 7.11644 | 7116.44
1.1112 | 7.14438 | 7144.38
1.14134 | 7.16817 | 7168.17
1.17148 | 7.19413 | 7194.13
1.20163 | 7.21621 | 7216.21
1.23177 | 7.23917 | 7239.17
1.26191 | 7.26116 | 7261.16
1.29205 | 7.28073 | 7280.73
1.32219 | 7.30116 | 7301.16
1.35233 | 7.32048 | 7320.48
1.38248 | 7.33795 | 7337.95
1.41262 | 7.3556 | 7355.6
1.44276 | 7.37294 | 7372.94
1.4729 | 7.38882 | 7388.82
1.50304 | 7.40384 | 7403.84
1.53319 | 7.41875 | 7418.75
1.56333 | 7.43328 | 7433.28
1.59347 | 7.44692 | 7446.92
1.62361 | 7.45968 | 7459.68
1.65375 | 7.47188 | 7471.88
1.68389 | 7.48369 | 7483.69
1.71404 | 7.49507 | 7495.07
1.74394 | 7.50593 | 7505.93
1.77367 | 7.51619 | 7516.19
1.8034 | 7.52583 | 7525.83
1.83312 | 7.53493 | 7534.93
1.86286 | 7.54356 | 7543.56
1.89258 | 7.5517 | 7551.7
1.92231 | 7.55938 | 7559.38
1.95204 | 7.56663 | 7566.63
1.98177 | 7.57341 | 7573.41
2.01204 | 7.57992 | 7579.92
2.04275 | 7.58599 | 7585.99
2.07347 | 7.59158 | 7591.58
2.10397 | 7.5967 | 7596.7
2.13384 | 7.60137 | 7601.37
2.1637 | 7.60553 | 7605.53
2.19357 | 7.60927 | 7609.27
2.22344 | 7.61251 | 7612.51
2.25331 | 7.61528 | 7615.28
2.28317 | 7.61762 | 7617.62
2.31304 | 7.61947 | 7619.47
2.34291 | 7.62086 | 7620.86
2.37277 | 7.62177 | 7621.77
2.40264 | 7.62219 | 7622.19
2.43251 | 7.6221 | 7622.1
2.46236 | 7.62154 | 7621.54
2.49137 | 7.62046 | 7620.46
2.52039 | 7.61888 | 7618.88
2.5494 | 7.61673 | 7616.73
2.57841 | 7.614 | 7614
2.60743 | 7.61074 | 7610.74
2.63644 | 7.60696 | 7606.96
2.66546 | 7.60263 | 7602.63
2.69447 | 7.59781 | 7597.81
2.72348 | 7.5924 | 7592.4
2.7525 | 7.58645 | 7586.45
2.78151 | 7.57996 | 7579.96
2.81052 | 7.57292 | 7572.92
2.83954 | 7.56531 | 7565.31
2.86855 | 7.55712 | 7557.12
2.89824 | 7.54807 | 7548.07
2.92932 | 7.53797 | 7537.97
2.96041 | 7.5271 | 7527.1
2.99149 | 7.51516 | 7515.16