## Sheet1
displacement,mm | force,kN | force,N
0 | 0.00312565 | 3.12565
0.0300013 | 1.07772 | 1077.72
0.0600055 | 2.17217 | 2172.17
0.0899964 | 3.31913 | 3319.13
0.120005 | 4.20419 | 4204.19
0.150013 | 4.5769 | 4576.9
0.179965 | 4.95253 | 4952.53
0.209917 | 5.26364 | 5263.64
0.23987 | 5.57063 | 5570.63
0.269787 | 5.82143 | 5821.43
0.299688 | 6.00432 | 6004.32
0.329589 | 6.17874 | 6178.74
0.359485 | 6.33078 | 6330.78
0.389386 | 6.45889 | 6458.89
0.419287 | 6.59536 | 6595.36
0.449188 | 6.69655 | 6696.55
0.479089 | 6.81376 | 6813.76
0.50899 | 6.91177 | 6911.77
0.538891 | 6.99754 | 6997.54
0.568792 | 7.08053 | 7080.53
0.598807 | 7.1613 | 7161.3
0.628947 | 7.23769 | 7237.69
0.659092 | 7.3099 | 7309.9
0.689232 | 7.37821 | 7378.21
0.719372 | 7.44283 | 7442.83
0.749517 | 7.50657 | 7506.57
0.779657 | 7.5678 | 7567.8
0.809802 | 7.62179 | 7621.79
0.839942 | 7.67249 | 7672.49
0.870083 | 7.72491 | 7724.91
0.900227 | 7.77662 | 7776.62
0.930368 | 7.82067 | 7820.67
0.960508 | 7.86675 | 7866.75
0.990653 | 7.91246 | 7912.46
1.02079 | 7.9518 | 7951.8
1.05094 | 7.995 | 7995
1.08108 | 8.03295 | 8032.95
1.11122 | 8.07114 | 8071.14
1.14136 | 8.10777 | 8107.77
1.1715 | 8.14289 | 8142.89
1.20164 | 8.17707 | 8177.07
1.23179 | 8.21009 | 8210.09
1.26193 | 8.24211 | 8242.11
1.29207 | 8.27346 | 8273.46
1.32221 | 8.30253 | 8302.53
1.35235 | 8.33282 | 8332.82
1.3825 | 8.35957 | 8359.57
1.41264 | 8.38771 | 8387.71
1.44278 | 8.4139 | 8413.9
1.47292 | 8.43867 | 8438.67
1.50306 | 8.46436 | 8464.36
1.53321 | 8.48792 | 8487.92
1.56335 | 8.51072 | 8510.72
1.59349 | 8.53395 | 8533.95
1.62363 | 8.55577 | 8555.77
1.65378 | 8.57651 | 8576.51
1.68392 | 8.59737 | 8597.37
1.71406 | 8.61768 | 8617.68
1.7442 | 8.63672 | 8636.72
1.77434 | 8.65516 | 8655.16
1.80449 | 8.67352 | 8673.52
1.83463 | 8.69133 | 8691.33
1.86477 | 8.70824 | 8708.24
1.89491 | 8.72447 | 8724.47
1.92505 | 8.74038 | 8740.38
1.95519 | 8.75598 | 8755.98
1.98497 | 8.77103 | 8771.03
2.0147 | 8.78547 | 8785.47
2.04443 | 8.79926 | 8799.26
2.07416 | 8.81258 | 8812.58
2.10389 | 8.82548 | 8825.48
2.13362 | 8.83799 | 8837.99
2.16335 | 8.85008 | 8850.08
2.19307 | 8.86179 | 8861.79
2.22281 | 8.87297 | 8872.97
2.25253 | 8.8837 | 8883.7
2.28241 | 8.89407 | 8894.07
2.31313 | 8.90422 | 8904.22
2.34385 | 8.9139 | 8913.9
2.37458 | 8.92321 | 8923.21
2.40529 | 8.93205 | 8932.05
2.43547 | 8.94051 | 8940.51
2.46533 | 8.94857 | 8948.57
2.4952 | 8.95619 | 8956.19
2.52507 | 8.96346 | 8963.46
2.55493 | 8.97027 | 8970.27
2.5848 | 8.97668 | 8976.68
2.61467 | 8.98268 | 8982.68
2.64453 | 8.98832 | 8988.32
2.6744 | 8.9935 | 8993.5
2.70427 | 8.99832 | 8998.32
2.73413 | 9.00271 | 9002.71
2.764 | 9.0067 | 9006.7
2.79387 | 9.01033 | 9010.33
2.82374 | 9.01351 | 9013.51
2.8536 | 9.01631 | 9016.31
2.88347 | 9.01869 | 9018.69
2.91251 | 9.02061 | 9020.61
2.94152 | 9.02215 | 9022.15
2.97053 | 9.02321 | 9023.21
2.99955 | 9.02386 | 9023.86