## Sheet1
strain,- | stress,MPa | stress,Pa
0 | 523.5636 | 523563555.5
0.002 | 653.7119 | 653711941.2
0.004 | 720.6644 | 720664429.3
0.006 | 767.7683 | 767768314.1
0.008 | 804.6927 | 804692703.3
0.01 | 835.3237 | 835323738.8
0.012 | 861.6413 | 861641263.1
0.014 | 884.8002 | 884800228.8
0.016 | 905.537 | 905537039.6
0.018 | 924.3519 | 924351880.5
0.02 | 941.601 | 941600988.7
0.022 | 957.5476 | 957547626.6
0.024 | 972.3922 | 972392195.3
0.026 | 986.291 | 986290995.2
0.028 | 999.3684 | 999368429.8
0.03 | 1011.725 | 1011725233.8
0.032 | 1023.444 | 1023444191.2
0.034 | 1034.594 | 1034594213.2
0.036 | 1045.233 | 1045233312.5
0.038 | 1055.411 | 1055410815.3
0.04 | 1065.169 | 1065169035.0
0.042 | 1074.545 | 1074544558.9
0.044 | 1083.569 | 1083569249.9
0.046 | 1092.271 | 1092271037.4
0.048 | 1100.675 | 1100674547.6
0.05 | 1108.802 | 1108801611.5
0.052 | 1116.672 | 1116671678.5
0.054 | 1124.302 | 1124302155.1
0.056 | 1131.709 | 1131708685.4
0.058 | 1138.905 | 1138905384.6
0.06 | 1145.905 | 1145905034.5
0.062 | 1152.719 | 1152719248.8
0.064 | 1159.359 | 1159358613.2
0.066 | 1165.833 | 1165832804.7
0.068 | 1172.151 | 1172150694.9
0.07 | 1178.32 | 1178320437.2
0.072 | 1184.35 | 1184349544.2
0.074 | 1190.245 | 1190244954.0
0.076 | 1196.013 | 1196013087.6
0.078 | 1201.66 | 1201659900.4
0.08 | 1207.191 | 1207190926.6
0.082 | 1212.611 | 1212611318.4
0.084 | 1217.926 | 1217925881.2
0.086 | 1223.139 | 1223139104.1
0.088 | 1228.255 | 1228255187.9
0.09 | 1233.278 | 1233278069.3
0.092 | 1238.211 | 1238211443.0
0.094 | 1243.059 | 1243058781.7
0.096 | 1247.823 | 1247823353.1
0.098 | 1252.508 | 1252508236.9
0.1 | 1257.116 | 1257116338.4
0.102 | 1261.65 | 1261650401.9
0.104 | 1266.113 | 1266113022.7
0.106 | 1270.507 | 1270506657.6
0.108 | 1274.834 | 1274833634.8
0.11 | 1279.096 | 1279096163.0
0.112 | 1283.296 | 1283296339.4
0.114 | 1287.436 | 1287436157.3
0.116 | 1291.518 | 1291517512.8
0.118 | 1295.542 | 1295542211.4
0.12 | 1299.512 | 1299511973.3
0.122 | 1303.428 | 1303428439.4
0.124 | 1307.293 | 1307293175.5
0.126 | 1311.108 | 1311107677.5
0.128 | 1314.873 | 1314873375.1
0.13 | 1318.592 | 1318591635.9
0.132 | 1322.264 | 1322263769.1
0.134 | 1325.891 | 1325891028.5
0.136 | 1329.475 | 1329474616.1
0.138 | 1333.016 | 1333015684.5
0.14 | 1336.515 | 1336515340.0
0.142 | 1339.975 | 1339974644.6
0.144 | 1343.395 | 1343394618.9
0.146 | 1346.776 | 1346776244.1
0.148 | 1350.12 | 1350120463.7
0.15 | 1353.428 | 1353428185.9
0.152 | 1356.7 | 1356700285.0
0.154 | 1359.938 | 1359937603.4
0.156 | 1363.141 | 1363140952.9
0.158 | 1366.311 | 1366311116.3
0.16 | 1369.449 | 1369448848.9
0.162 | 1372.555 | 1372554879.6
0.164 | 1375.63 | 1375629912.1
0.166 | 1378.675 | 1378674626.4
0.168 | 1381.69 | 1381689679.4
0.17 | 1384.676 | 1384675706.4
0.172 | 1387.633 | 1387633321.7
0.174 | 1390.563 | 1390563119.8
0.176 | 1393.466 | 1393465676.1
0.178 | 1396.342 | 1396341547.6
0.18 | 1399.191 | 1399191274.1
0.182 | 1402.015 | 1402015378.4
0.184 | 1404.814 | 1404814367.5
0.186 | 1407.589 | 1407588732.8
0.188 | 1410.339 | 1410338951.1
0.19 | 1413.065 | 1413065485.0
0.192 | 1415.769 | 1415768783.5
0.194 | 1418.449 | 1418449282.4
0.196 | 1421.107 | 1421107405.2
0.198 | 1423.744 | 1423743563.3
0.2 | 1426.358 | 1426358156.2
0.202 | 1428.952 | 1428951572.6
0.204 | 1431.524 | 1431524190.2
0.206 | 1434.076 | 1434076376.5
0.208 | 1436.608 | 1436608488.9
0.21 | 1439.121 | 1439120875.4
0.212 | 1441.614 | 1441613874.5
0.214 | 1444.088 | 1444087815.9
0.216 | 1446.543 | 1446543020.8
0.218 | 1448.98 | 1448979801.8
0.22 | 1451.398 | 1451398463.8
0.222 | 1453.799 | 1453799303.6
0.224 | 1456.183 | 1456182610.9
0.226 | 1458.549 | 1458548667.9
0.228 | 1460.898 | 1460897749.9
0.23 | 1463.23 | 1463230125.5
0.232 | 1465.546 | 1465546056.7
0.234 | 1467.846 | 1467845799.2
0.236 | 1470.13 | 1470129602.6
0.238 | 1472.398 | 1472397710.6
0.24 | 1474.65 | 1474650361.0
0.242 | 1476.888 | 1476887786.4
0.244 | 1479.11 | 1479110213.8
0.246 | 1481.318 | 1481317864.9
0.248 | 1483.511 | 1483510956.5
0.25 | 1485.69 | 1485689700.6
0.252 | 1487.854 | 1487854304.2
0.254 | 1490.005 | 1490004970.0
0.256 | 1492.142 | 1492141895.9
0.258 | 1494.265 | 1494265275.8
0.26 | 1496.375 | 1496375299.2
0.262 | 1498.472 | 1498472151.5
0.264 | 1500.556 | 1500556014.3
0.266 | 1502.627 | 1502627065.1
0.268 | 1504.685 | 1504685478.0
0.27 | 1506.731 | 1506731423.2
0.272 | 1508.765 | 1508765067.4
0.274 | 1510.787 | 1510786574.0
0.276 | 1512.796 | 1512796102.9
0.278 | 1514.794 | 1514793810.9
0.28 | 1516.78 | 1516779851.6
0.282 | 1518.754 | 1518754375.4
0.284 | 1520.718 | 1520717529.8
0.286 | 1522.669 | 1522669459.6
0.288 | 1524.61 | 1524610306.4
0.29 | 1526.54 | 1526540209.3
0.292 | 1528.459 | 1528459304.5
0.294 | 1530.368 | 1530367725.9
0.296 | 1532.266 | 1532265604.6
0.298 | 1534.153 | 1534153069.3
0.3 | 1536.03 | 1536030246.2
0.302 | 1537.897 | 1537897259.2
0.304 | 1539.754 | 1539754230.1
0.306 | 1541.601 | 1541601278.0
0.308 | 1543.439 | 1543438520.3
0.31 | 1545.266 | 1545266071.9
0.312 | 1547.084 | 1547084045.9
0.314 | 1548.893 | 1548892553.2
0.316 | 1550.692 | 1550691702.7
0.318 | 1552.482 | 1552481601.6
0.32 | 1554.262 | 1554262354.8
0.322 | 1556.034 | 1556034065.8
0.324 | 1557.797 | 1557796836.0
0.326 | 1559.551 | 1559550765.2
0.328 | 1561.296 | 1561295951.4
0.33 | 1563.032 | 1563032491.0
0.332 | 1564.76 | 1564760478.7
0.334 | 1566.48 | 1566480007.7
0.336 | 1568.191 | 1568191169.4
0.338 | 1569.894 | 1569894054.0
0.34 | 1571.589 | 1571588749.9
0.342 | 1573.275 | 1573275344.3
0.344 | 1574.954 | 1574953922.8
0.346 | 1576.625 | 1576624569.6
0.348 | 1578.287 | 1578287367.7
0.35 | 1579.942 | 1579942398.5
0.352 | 1581.59 | 1581589742.5
0.354 | 1583.229 | 1583229478.4
0.356 | 1584.862 | 1584861684.1
0.358 | 1586.486 | 1586486436.0
0.36 | 1588.104 | 1588103809.5
0.362 | 1589.714 | 1589713878.6
0.364 | 1591.317 | 1591316716.4
0.366 | 1592.912 | 1592912394.7
0.368 | 1594.501 | 1594500984.2
0.37 | 1596.083 | 1596082554.7
0.372 | 1597.657 | 1597657174.7
0.374 | 1599.225 | 1599224911.8
0.376 | 1600.786 | 1600785832.6
0.378 | 1602.34 | 1602340002.7
0.38 | 1603.887 | 1603887486.6
0.382 | 1605.428 | 1605428348.1
0.384 | 1606.963 | 1606962649.8
0.386 | 1608.49 | 1608490453.5
0.388 | 1610.012 | 1610011820.2
0.39 | 1611.527 | 1611526809.9
0.392 | 1613.035 | 1613035481.6
0.394 | 1614.538 | 1614537893.8
0.396 | 1616.034 | 1616034103.9
0.398 | 1617.524 | 1617524168.6
0.4 | 1619.008 | 1619008143.8
0.402 | 1620.486 | 1620486084.4
0.404 | 1621.958 | 1621958044.9
0.406 | 1623.424 | 1623424078.9
0.408 | 1624.884 | 1624884239.0
0.41 | 1626.339 | 1626338577.5
0.412 | 1627.787 | 1627787145.7
0.414 | 1629.23 | 1629229994.3
0.416 | 1630.667 | 1630667173.2
0.418 | 1632.099 | 1632098731.9
0.42 | 1633.525 | 1633524718.9
0.422 | 1634.945 | 1634945182.3
0.424 | 1636.36 | 1636360169.5
0.426 | 1637.77 | 1637769727.1
0.428 | 1639.174 | 1639173901.3
0.43 | 1640.573 | 1640572737.7
0.432 | 1641.966 | 1641966281.2
0.434 | 1643.355 | 1643354576.1
0.436 | 1644.738 | 1644737666.1
0.438 | 1646.116 | 1646115594.6
0.44 | 1647.488 | 1647488404.1
0.442 | 1648.856 | 1648856136.7
0.444 | 1650.219 | 1650218834.1
0.446 | 1651.577 | 1651576537.3
0.448 | 1652.929 | 1652929286.8
0.45 | 1654.277 | 1654277122.7
0.452 | 1655.62 | 1655620084.4
0.454 | 1656.958 | 1656958211.1
0.456 | 1658.292 | 1658291541.2
0.458 | 1659.62 | 1659620112.9
0.46 | 1660.944 | 1660943963.7
0.462 | 1662.263 | 1662263130.8
0.464 | 1663.578 | 1663577650.9
0.466 | 1664.888 | 1664887560.3
0.468 | 1666.193 | 1666192894.8
0.47 | 1667.494 | 1667493689.8
0.472 | 1668.79 | 1668789980.3
0.474 | 1670.082 | 1670081800.7
0.476 | 1671.369 | 1671369185.3
0.478 | 1672.652 | 1672652167.8
0.48 | 1673.931 | 1673930781.5
0.482 | 1675.205 | 1675205059.4
0.484 | 1676.475 | 1676475034.1
0.486 | 1677.741 | 1677740737.7
0.488 | 1679.002 | 1679002202.1
0.49 | 1680.259 | 1680259458.8
0.492 | 1681.513 | 1681512538.7
0.494 | 1682.761 | 1682761472.8
0.496 | 1684.006 | 1684006291.2
0.498 | 1685.247 | 1685247024.2
0.5 | 1686.484 | 1686483701.4
0.505 | 1689.558 | 1689557842.4
0.51 | 1692.607 | 1692607267.4
0.515 | 1695.632 | 1695632414.2
0.52 | 1698.634 | 1698633708.8
0.525 | 1701.612 | 1701611565.3
0.53 | 1704.566 | 1704566387.2
0.535 | 1707.499 | 1707498567.1
0.54 | 1710.408 | 1710408487.3
0.545 | 1713.297 | 1713296520.3
0.55 | 1716.163 | 1716163029.0
0.555 | 1719.008 | 1719008366.9
0.56 | 1721.833 | 1721832878.8
0.565 | 1724.637 | 1724636900.8
0.57 | 1727.421 | 1727420760.6
0.575 | 1730.185 | 1730184777.9
0.58 | 1732.929 | 1732929264.6
0.585 | 1735.655 | 1735654525.0
0.59 | 1738.361 | 1738360856.2
0.595 | 1741.049 | 1741048548.3
0.6 | 1743.718 | 1743717884.3
0.605 | 1746.369 | 1746369140.8
0.61 | 1749.003 | 1749002588.1
0.615 | 1751.618 | 1751618490.0
0.62 | 1754.217 | 1754217104.6
0.625 | 1756.799 | 1756798683.8
0.63 | 1759.363 | 1759363474.1
0.635 | 1761.912 | 1761911716.5
0.64 | 1764.444 | 1764443646.7
0.645 | 1766.959 | 1766959495.0
0.65 | 1769.459 | 1769459487.1
0.655 | 1771.944 | 1771943843.4
0.66 | 1774.413 | 1774412779.9
0.665 | 1776.867 | 1776866507.9
0.67 | 1779.305 | 1779305234.1
0.675 | 1781.729 | 1781729161.2
0.68 | 1784.138 | 1784138487.3
0.685 | 1786.533 | 1786533406.8
0.69 | 1788.914 | 1788914109.9
0.695 | 1791.281 | 1791280782.9
0.7 | 1793.634 | 1793633608.5
0.705 | 1795.973 | 1795972765.5
0.71 | 1798.298 | 1798298429.5
0.715 | 1800.611 | 1800610772.2
0.72 | 1802.91 | 1802909962.3
0.725 | 1805.196 | 1805196165.1
0.73 | 1807.47 | 1807469542.6
0.735 | 1809.73 | 1809730253.7
0.74 | 1811.978 | 1811978454.4
0.745 | 1814.214 | 1814214297.6
0.75 | 1816.438 | 1816437933.5
0.755 | 1818.65 | 1818649509.4
0.76 | 1820.849 | 1820849169.6
0.765 | 1823.037 | 1823037056.3
0.77 | 1825.213 | 1825213308.5
0.775 | 1827.378 | 1827378063.0
0.78 | 1829.531 | 1829531454.2
0.785 | 1831.674 | 1831673613.8
0.79 | 1833.805 | 1833804671.3
0.795 | 1835.925 | 1835924754.0
0.8 | 1838.034 | 1838033986.7
0.805 | 1840.132 | 1840132492.2
0.81 | 1842.22 | 1842220391.1
0.815 | 1844.298 | 1844297802.0
0.82 | 1846.365 | 1846364841.2
0.825 | 1848.422 | 1848421623.4
0.83 | 1850.468 | 1850468261.0
0.835 | 1852.505 | 1852504864.7
0.84 | 1854.532 | 1854531543.3
0.845 | 1856.548 | 1856548403.6
0.85 | 1858.556 | 1858555551.0
0.855 | 1860.553 | 1860553088.8
0.86 | 1862.541 | 1862541118.7
0.865 | 1864.52 | 1864519741.0
0.87 | 1866.489 | 1866489054.0
0.875 | 1868.449 | 1868449154.5
0.88 | 1870.4 | 1870400138.1
0.885 | 1872.342 | 1872342098.3
0.89 | 1874.275 | 1874275127.6
0.895 | 1876.199 | 1876199316.7
0.9 | 1878.115 | 1878114755.2
0.905 | 1880.022 | 1880021531.1
0.91 | 1881.92 | 1881919730.9
0.915 | 1883.809 | 1883809440.2
0.92 | 1885.691 | 1885690742.8
0.925 | 1887.564 | 1887563721.5
0.93 | 1889.428 | 1889428457.8
0.935 | 1891.285 | 1891285032.0
0.94 | 1893.134 | 1893133523.1
0.945 | 1894.974 | 1894974009.0
0.95 | 1896.807 | 1896806566.4
0.955 | 1898.631 | 1898631270.9
0.96 | 1900.448 | 1900448196.9
0.965 | 1902.257 | 1902257417.8
0.97 | 1904.059 | 1904059005.9
0.975 | 1905.853 | 1905853032.6
0.98 | 1907.64 | 1907639567.9
0.985 | 1909.419 | 1909418681.2
0.99 | 1911.19 | 1911190440.7
0.995 | 1912.955 | 1912954913.7
1 | 1914.712 | 1914712166.5
1.005 | 1916.462 | 1916462264.5
1.01 | 1918.205 | 1918205272.2
1.015 | 1919.941 | 1919941253.2
1.02 | 1921.67 | 1921670270.1
1.025 | 1923.392 | 1923392384.8
1.03 | 1925.108 | 1925107658.3
1.035 | 1926.816 | 1926816150.8
1.04 | 1928.518 | 1928517921.6
1.045 | 1930.213 | 1930213029.3
1.05 | 1931.902 | 1931901531.5
1.055 | 1933.583 | 1933583485.4
1.06 | 1935.259 | 1935258947.1
1.065 | 1936.928 | 1936927972.2
1.07 | 1938.591 | 1938590615.2
1.075 | 1940.247 | 1940246930.4
1.08 | 1941.897 | 1941896971.0
1.085 | 1943.541 | 1943540789.6
1.09 | 1945.178 | 1945178438.3
1.095 | 1946.81 | 1946809968.2
1.1 | 1948.435 | 1948435430.0
1.105 | 1950.055 | 1950054873.7
1.11 | 1951.668 | 1951668348.6
1.115 | 1953.276 | 1953275903.4
1.12 | 1954.878 | 1954877586.3
1.125 | 1956.473 | 1956473444.8
1.13 | 1958.064 | 1958063525.6
1.135 | 1959.648 | 1959647875.3
1.14 | 1961.227 | 1961226539.5
1.145 | 1962.8 | 1962799563.4
1.15 | 1964.367 | 1964366991.6
1.155 | 1965.929 | 1965928868.2
1.16 | 1967.485 | 1967485236.9
1.165 | 1969.036 | 1969036140.5
1.17 | 1970.582 | 1970581621.7
1.175 | 1972.122 | 1972121722.3
1.18 | 1973.656 | 1973656483.9
1.185 | 1975.186 | 1975185947.6
1.19 | 1976.71 | 1976710153.7
1.195 | 1978.229 | 1978229142.4
1.2 | 1979.743 | 1979742953.1
1.205 | 1981.252 | 1981251625.1
1.21 | 1982.755 | 1982755196.9
1.215 | 1984.254 | 1984253706.8
1.22 | 1985.747 | 1985747192.4
1.225 | 1987.236 | 1987235691.2
1.23 | 1988.719 | 1988719239.9
1.235 | 1990.198 | 1990197875.1
1.24 | 1991.672 | 1991671632.9
1.245 | 1993.141 | 1993140548.8
1.25 | 1994.605 | 1994604658.1
1.255 | 1996.064 | 1996063995.7
1.26 | 1997.519 | 1997518596.1
1.265 | 1998.968 | 1998968493.2
1.27 | 2000.414 | 2000413720.8
1.275 | 2001.854 | 2001854312.2
1.28 | 2003.29 | 2003290300.4
1.285 | 2004.722 | 2004721717.9
1.29 | 2006.149 | 2006148597.0
1.295 | 2007.571 | 2007570969.6
1.3 | 2008.989 | 2008988867.2
1.305 | 2010.402 | 2010402321.1
1.31 | 2011.811 | 2011811362.0
1.315 | 2013.216 | 2013216020.5
1.32 | 2014.616 | 2014616326.8
1.325 | 2016.012 | 2016012310.9
1.33 | 2017.404 | 2017404002.2
1.335 | 2018.791 | 2018791430.0
1.34 | 2020.175 | 2020174623.3
1.345 | 2021.554 | 2021553610.7
1.35 | 2022.928 | 2022928420.5
1.355 | 2024.299 | 2024299080.8
1.36 | 2025.666 | 2025665619.4
1.365 | 2027.028 | 2027028063.7
1.37 | 2028.386 | 2028386441.0
1.375 | 2029.741 | 2029740778.0
1.38 | 2031.091 | 2031091101.5
1.385 | 2032.437 | 2032437437.8
1.39 | 2033.78 | 2033779813.1
1.395 | 2035.118 | 2035118253.1
1.4 | 2036.453 | 2036452783.4
1.405 | 2037.783 | 2037783429.3
1.41 | 2039.11 | 2039110215.9
1.415 | 2040.433 | 2040433168.1
1.42 | 2041.752 | 2041752310.3
1.425 | 2043.068 | 2043067666.8
1.43 | 2044.379 | 2044379261.9
1.435 | 2045.687 | 2045687119.3
1.44 | 2046.991 | 2046991262.6
1.445 | 2048.292 | 2048291715.2
1.45 | 2049.589 | 2049588500.2
1.455 | 2050.882 | 2050881640.7
1.46 | 2052.171 | 2052171159.3
1.465 | 2053.457 | 2053457078.4
1.47 | 2054.739 | 2054739420.4
1.475 | 2056.018 | 2056018207.3
1.48 | 2057.293 | 2057293461.0
1.485 | 2058.565 | 2058565203.2
1.49 | 2059.833 | 2059833455.1
1.495 | 2061.098 | 2061098238.2
1.5 | 2062.36 | 2062359573.4
1.505 | 2063.617 | 2063617481.5
1.51 | 2064.872 | 2064871983.2
1.515 | 2066.123 | 2066123099.0
1.52 | 2067.371 | 2067370849.2
1.525 | 2068.615 | 2068615253.7
1.53 | 2069.856 | 2069856332.5
1.535 | 2071.094 | 2071094105.3
1.54 | 2072.329 | 2072328591.6
1.545 | 2073.56 | 2073559810.8
1.55 | 2074.788 | 2074787782.0
1.555 | 2076.013 | 2076012524.3
1.56 | 2077.234 | 2077234056.4
1.565 | 2078.452 | 2078452397.0
1.57 | 2079.668 | 2079667564.7
1.575 | 2080.88 | 2080879577.7
1.58 | 2082.088 | 2082088454.1
1.585 | 2083.294 | 2083294212.1
1.59 | 2084.497 | 2084496869.4
1.595 | 2085.696 | 2085696443.7
1.6 | 2086.893 | 2086892952.6
1.605 | 2088.086 | 2088086413.3
1.61 | 2089.277 | 2089276843.2
1.615 | 2090.464 | 2090464259.3
1.62 | 2091.649 | 2091648678.6
1.625 | 2092.83 | 2092830117.7
1.63 | 2094.009 | 2094008593.3
1.635 | 2095.184 | 2095184121.9
1.64 | 2096.357 | 2096356719.9
1.645 | 2097.526 | 2097526403.5
1.65 | 2098.693 | 2098693188.6
1.655 | 2099.857 | 2099857091.3
1.66 | 2101.018 | 2101018127.4
1.665 | 2102.176 | 2102176312.4
1.67 | 2103.332 | 2103331662.0
1.675 | 2104.484 | 2104484191.4
1.68 | 2105.634 | 2105633916.1
1.685 | 2106.781 | 2106780851.1
1.69 | 2107.925 | 2107925011.4
1.695 | 2109.066 | 2109066412.0
1.7 | 2110.205 | 2110205067.5
1.71 | 2112.474 | 2112474202.1
1.72 | 2114.733 | 2114732530.7
1.73 | 2116.98 | 2116980167.2
1.74 | 2119.217 | 2119217223.6
1.75 | 2121.444 | 2121443810.0
1.76 | 2123.66 | 2123660034.8
1.77 | 2125.866 | 2125866004.7
1.78 | 2128.062 | 2128061824.6
1.79 | 2130.248 | 2130247597.8
1.8 | 2132.423 | 2132423426.1
1.81 | 2134.589 | 2134589409.4
1.82 | 2136.746 | 2136745646.4
1.83 | 2138.892 | 2138892234.1
1.84 | 2141.029 | 2141029268.0
1.85 | 2143.157 | 2143156842.1
1.86 | 2145.275 | 2145275049.2
1.87 | 2147.384 | 2147383980.5
1.88 | 2149.484 | 2149483725.8
1.89 | 2151.574 | 2151574373.7
1.9 | 2153.656 | 2153656011.4
1.91 | 2155.729 | 2155728724.8
1.92 | 2157.793 | 2157792598.6
1.93 | 2159.848 | 2159847716.3
1.94 | 2161.894 | 2161894160.0
1.95 | 2163.932 | 2163932010.7
1.96 | 2165.961 | 2165961348.3
1.97 | 2167.982 | 2167982251.6
1.98 | 2169.995 | 2169994798.0
1.99 | 2171.999 | 2171999064.1
2 | 2173.995 | 2173995125.4
2.02 | 2177.963 | 2177962929.4
2.04 | 2181.899 | 2181898792.5
2.06 | 2185.803 | 2185803281.0
2.08 | 2189.677 | 2189676946.1
2.1 | 2193.52 | 2193520323.7
2.12 | 2197.334 | 2197333935.7
2.14 | 2201.118 | 2201118290.0
2.16 | 2204.874 | 2204873881.3
2.18 | 2208.601 | 2208601191.5
2.2 | 2212.301 | 2212300689.9
2.22 | 2215.973 | 2215972834.1
2.24 | 2219.618 | 2219618069.9
2.26 | 2223.237 | 2223236832.0
2.28 | 2226.83 | 2226829544.3
2.3 | 2230.397 | 2230396620.4
2.32 | 2233.938 | 2233938463.7
2.34 | 2237.455 | 2237455467.7
2.36 | 2240.948 | 2240948016.8
2.38 | 2244.416 | 2244416485.9
2.4 | 2247.861 | 2247861241.4
2.42 | 2251.283 | 2251282640.8
2.44 | 2254.681 | 2254681033.6
2.46 | 2258.057 | 2258056761.0
2.48 | 2261.41 | 2261410156.6
2.5 | 2264.742 | 2264741546.5
2.52 | 2268.051 | 2268051249.2
2.54 | 2271.34 | 2271339576.3
2.56 | 2274.607 | 2274606832.7
2.58 | 2277.853 | 2277853316.1
2.6 | 2281.079 | 2281079318.3
2.62 | 2284.285 | 2284285124.3
2.64 | 2287.471 | 2287471013.4
2.66 | 2290.637 | 2290637258.6
2.68 | 2293.784 | 2293784127.5
2.7 | 2296.912 | 2296911881.8
2.72 | 2300.021 | 2300020777.9
2.74 | 2303.111 | 2303111066.9
2.76 | 2306.183 | 2306182994.7
2.78 | 2309.237 | 2309236802.2
2.8 | 2312.273 | 2312272725.5
2.82 | 2315.291 | 2315290996.0
2.84 | 2318.292 | 2318291840.3
2.86 | 2321.275 | 2321275480.7
2.88 | 2324.242 | 2324242135.0
2.9 | 2327.192 | 2327192016.9
2.92 | 2330.125 | 2330125335.9
2.94 | 2333.042 | 2333042297.4
2.96 | 2335.943 | 2335943103.0
2.98 | 2338.828 | 2338827950.4
3 | 2341.697 | 2341697033.5