## Sheet1
displacement,mm | force,kN | force,N
0 | 0.00312565 | 3.12565
0.0300013 | 1.07772 | 1077.72
0.0600055 | 2.17217 | 2172.17
0.0899964 | 3.31913 | 3319.13
0.120005 | 4.25189 | 4251.89
0.150013 | 4.74507 | 4745.07
0.179965 | 5.09075 | 5090.75
0.209917 | 5.2363 | 5236.3
0.23987 | 5.36519 | 5365.19
0.269857 | 5.45573 | 5455.73
0.29986 | 5.51856 | 5518.56
0.329859 | 5.58242 | 5582.42
0.359863 | 5.62521 | 5625.21
0.389866 | 5.66687 | 5666.87
0.419869 | 5.70129 | 5701.29
0.449833 | 5.7315 | 5731.5
0.479734 | 5.75771 | 5757.71
0.509635 | 5.78097 | 5780.97
0.539536 | 5.80166 | 5801.66
0.569437 | 5.81855 | 5818.55
0.599451 | 5.83357 | 5833.57
0.629591 | 5.84771 | 5847.71
0.659736 | 5.85877 | 5858.77
0.689876 | 5.8692 | 5869.2
0.720017 | 5.87744 | 5877.44
0.750161 | 5.88477 | 5884.77
0.780302 | 5.89058 | 5890.58
0.810446 | 5.89517 | 5895.17
0.840587 | 5.89872 | 5898.72
0.870727 | 5.90098 | 5900.98
0.900872 | 5.90216 | 5902.16
0.931012 | 5.90237 | 5902.37
0.961152 | 5.90159 | 5901.59
0.991297 | 5.89983 | 5899.83
1.02144 | 5.89711 | 5897.11
1.05158 | 5.89348 | 5893.48
1.08172 | 5.88892 | 5888.92
1.11186 | 5.88349 | 5883.49
1.14201 | 5.87708 | 5877.08
1.17215 | 5.86942 | 5869.42
1.20229 | 5.86088 | 5860.88
1.23243 | 5.85151 | 5851.51
1.26216 | 5.84128 | 5841.28
1.29189 | 5.83014 | 5830.14
1.32162 | 5.81812 | 5818.12
1.35135 | 5.80513 | 5805.13
1.38108 | 5.79113 | 5791.13
1.41081 | 5.77596 | 5775.96
1.44054 | 5.75958 | 5759.58
1.47027 | 5.74206 | 5742.06
1.5 | 5.72347 | 5723.47
1.52972 | 5.70381 | 5703.81
1.55945 | 5.68309 | 5683.09
1.58918 | 5.66122 | 5661.22
1.61891 | 5.63802 | 5638.02
1.64864 | 5.61354 | 5613.54
1.67837 | 5.58774 | 5587.74
1.7081 | 5.56056 | 5560.56
1.73783 | 5.53204 | 5532.04
1.76756 | 5.5023 | 5502.3
1.79772 | 5.4706 | 5470.6
1.82764 | 5.43772 | 5437.72
1.85771 | 5.40308 | 5403.08
1.88752 | 5.36725 | 5367.25
1.91774 | 5.32931 | 5329.31
1.94755 | 5.29022 | 5290.22
1.97769 | 5.24907 | 5249.07
2.0077 | 5.20637 | 5206.37
2.03744 | 5.16218 | 5162.18
2.06766 | 5.11592 | 5115.92
2.09744 | 5.06852 | 5068.52
2.12756 | 5.01868 | 5018.68
2.15755 | 4.96771 | 4967.71
2.1876 | 4.91487 | 4914.87
2.21751 | 4.86064 | 4860.64
2.24764 | 4.80526 | 4805.26
2.27757 | 4.74836 | 4748.36
2.30748 | 4.69059 | 4690.59
2.33768 | 4.63133 | 4631.33
2.36743 | 4.57155 | 4571.55
2.39683 | 4.51236 | 4512.36
2.42718 | 4.44961 | 4449.61
2.45767 | 4.38608 | 4386.08
2.48753 | 4.32368 | 4323.68
2.51646 | 4.2626 | 4262.6
2.54635 | 4.19966 | 4199.66
2.57749 | 4.13384 | 4133.84
2.60789 | 4.06975 | 4069.75
2.63791 | 4.00737 | 4007.37
2.66671 | 3.94637 | 3946.37
2.69551 | 3.88691 | 3886.91
2.72651 | 3.82222 | 3822.22
2.75759 | 3.75781 | 3757.81
2.78868 | 3.69518 | 3695.18
2.81806 | 3.63425 | 3634.25
2.84732 | 3.57474 | 3574.74
2.87658 | 3.51677 | 3516.77
2.90438 | 3.46051 | 3460.51
2.93578 | 3.39766 | 3397.66
2.96778 | 3.33582 | 3335.82
2.99879 | 3.27589 | 3275.89