## Sheet1
displacement,mm | force,kN | force,N
0 | 0.00312565 | 3.12565
0.0300013 | 1.07772 | 1077.72
0.0600055 | 2.17217 | 2172.17
0.0899964 | 3.31913 | 3319.13
0.120005 | 4.25807 | 4258.07
0.150013 | 5.45308 | 5453.08
0.179965 | 6.45377 | 6453.77
0.209917 | 7.61203 | 7612.03
0.23987 | 8.62381 | 8623.81
0.269785 | 9.14894 | 9148.94
0.299686 | 9.64135 | 9641.35
0.329583 | 10.0535 | 10053.5
0.359484 | 10.3436 | 10343.6
0.389385 | 10.531 | 10531
0.419286 | 10.6873 | 10687.3
0.449187 | 10.8398 | 10839.8
0.479088 | 10.9448 | 10944.8
0.508989 | 11.0423 | 11042.3
0.53889 | 11.1291 | 11129.1
0.568791 | 11.2104 | 11210.4
0.598805 | 11.2791 | 11279.1
0.628945 | 11.3331 | 11333.1
0.65909 | 11.3907 | 11390.7
0.68923 | 11.4338 | 11433.8
0.719371 | 11.4798 | 11479.8
0.749515 | 11.5173 | 11517.3
0.779656 | 11.5489 | 11548.9
0.8098 | 11.5791 | 11579.1
0.839941 | 11.6059 | 11605.9
0.870081 | 11.63 | 11630
0.900226 | 11.6513 | 11651.3
0.930366 | 11.6699 | 11669.9
0.960506 | 11.6862 | 11686.2
0.990651 | 11.7005 | 11700.5
1.02079 | 11.7123 | 11712.3
1.05093 | 11.7216 | 11721.6
1.08108 | 11.7291 | 11729.1
1.11122 | 11.7351 | 11735.1
1.14136 | 11.7387 | 11738.7
1.1715 | 11.7404 | 11740.4
1.20164 | 11.7406 | 11740.6
1.23179 | 11.7389 | 11738.9
1.26193 | 11.7355 | 11735.5
1.29207 | 11.7304 | 11730.4
1.32221 | 11.7237 | 11723.7
1.35235 | 11.7152 | 11715.2
1.38249 | 11.7051 | 11705.1
1.41237 | 11.6933 | 11693.3
1.4421 | 11.6793 | 11679.3
1.47183 | 11.6634 | 11663.4
1.50155 | 11.6459 | 11645.9
1.53128 | 11.6267 | 11626.7
1.56101 | 11.6058 | 11605.8
1.59074 | 11.583 | 11583
1.62047 | 11.5582 | 11558.2
1.6502 | 11.5312 | 11531.2
1.67993 | 11.5017 | 11501.7
1.70966 | 11.47 | 11470
1.73939 | 11.4361 | 11436.1
1.76911 | 11.4 | 11400
1.79885 | 11.3616 | 11361.6
1.82857 | 11.3208 | 11320.8
1.8583 | 11.2773 | 11277.3
1.88803 | 11.2312 | 11231.2
1.91776 | 11.1823 | 11182.3
1.94749 | 11.1306 | 11130.6
1.97722 | 11.076 | 11076
2.00707 | 11.0183 | 11018.3
2.03757 | 10.956 | 10956
2.06744 | 10.8911 | 10891.1
2.09748 | 10.8225 | 10822.5
2.1275 | 10.7508 | 10750.8
2.1575 | 10.6742 | 10674.2
2.18732 | 10.5944 | 10594.4
2.21752 | 10.5095 | 10509.5
2.24751 | 10.4202 | 10420.2
2.27729 | 10.3271 | 10327.1
2.30752 | 10.228 | 10228
2.33745 | 10.1249 | 10124.9
2.36743 | 10.016 | 10016
2.39686 | 9.90518 | 9905.18
2.42714 | 9.78689 | 9786.89
2.4575 | 9.66259 | 9662.59
2.48732 | 9.53664 | 9536.64
2.51641 | 9.40917 | 9409.17
2.54723 | 9.26869 | 9268.69
2.57772 | 9.12711 | 9127.11
2.60716 | 8.98559 | 8985.59
2.63604 | 8.84465 | 8844.65
2.66729 | 8.68948 | 8689.48
2.69774 | 8.53563 | 8535.63
2.72761 | 8.38379 | 8383.79
2.7565 | 8.23378 | 8233.78
2.78634 | 8.07957 | 8079.57
2.81754 | 7.91758 | 7917.58
2.84794 | 7.75857 | 7758.57
2.87804 | 7.60332 | 7603.32
2.90684 | 7.45228 | 7452.28
2.93564 | 7.3054 | 7305.4
2.96655 | 7.1471 | 7147.1
2.99763 | 6.9907 | 6990.7