## Sheet1
displacement,mm | force,kN | force,N
0 | 0.00312565 | 3.12565
0.0300013 | 1.07772 | 1077.72
0.0600055 | 2.17217 | 2172.17
0.0899964 | 3.31913 | 3319.13
0.12 | 4.17842 | 4178.42
0.150008 | 4.53933 | 4539.33
0.179961 | 4.90262 | 4902.62
0.209913 | 5.23035 | 5230.35
0.239865 | 5.51298 | 5512.98
0.269783 | 5.76785 | 5767.85
0.299684 | 5.95599 | 5955.99
0.329585 | 6.12267 | 6122.67
0.359486 | 6.26318 | 6263.18
0.389387 | 6.4084 | 6408.4
0.419288 | 6.5309 | 6530.9
0.449189 | 6.64592 | 6645.92
0.47909 | 6.74539 | 6745.39
0.508991 | 6.84925 | 6849.25
0.538892 | 6.94246 | 6942.46
0.568793 | 7.02696 | 7026.96
0.598807 | 7.10609 | 7106.09
0.628948 | 7.1807 | 7180.7
0.659088 | 7.25287 | 7252.87
0.689232 | 7.32263 | 7322.63
0.719373 | 7.38732 | 7387.32
0.749518 | 7.44696 | 7446.96
0.779658 | 7.5023 | 7502.3
0.809798 | 7.55819 | 7558.19
0.839943 | 7.61521 | 7615.21
0.870083 | 7.66626 | 7666.26
0.900224 | 7.7125 | 7712.5
0.930368 | 7.76231 | 7762.31
0.960509 | 7.80838 | 7808.38
0.990649 | 7.85006 | 7850.06
1.02079 | 7.89541 | 7895.41
1.05093 | 7.93401 | 7934.01
1.08108 | 7.97478 | 7974.78
1.11122 | 8.01259 | 8012.59
1.14136 | 8.04883 | 8048.83
1.1715 | 8.08519 | 8085.19
1.20164 | 8.11901 | 8119.01
1.23178 | 8.15266 | 8152.66
1.26193 | 8.18496 | 8184.96
1.29207 | 8.21583 | 8215.83
1.32221 | 8.24685 | 8246.85
1.35235 | 8.27485 | 8274.85
1.3825 | 8.30441 | 8304.41
1.41264 | 8.33099 | 8330.99
1.44278 | 8.35766 | 8357.66
1.47292 | 8.38419 | 8384.19
1.50307 | 8.40829 | 8408.29
1.53321 | 8.43281 | 8432.81
1.56335 | 8.45692 | 8456.92
1.59349 | 8.47913 | 8479.13
1.62363 | 8.50128 | 8501.28
1.65378 | 8.52345 | 8523.45
1.68392 | 8.54409 | 8544.09
1.71406 | 8.56389 | 8563.89
1.7442 | 8.58382 | 8583.82
1.77434 | 8.60311 | 8603.11
1.80448 | 8.62135 | 8621.35
1.83463 | 8.63892 | 8638.92
1.86477 | 8.65636 | 8656.36
1.89491 | 8.6734 | 8673.4
1.92505 | 8.68977 | 8689.77
1.95519 | 8.70532 | 8705.32
1.98518 | 8.72038 | 8720.38
2.0149 | 8.73509 | 8735.09
2.04463 | 8.74942 | 8749.42
2.07436 | 8.76332 | 8763.32
2.10409 | 8.77667 | 8776.67
2.13382 | 8.78956 | 8789.56
2.16355 | 8.80187 | 8801.87
2.19328 | 8.81369 | 8813.69
2.223 | 8.8252 | 8825.2
2.25274 | 8.83627 | 8836.27
2.28246 | 8.8469 | 8846.9
2.31272 | 8.85735 | 8857.35
2.34344 | 8.86754 | 8867.54
2.37416 | 8.87724 | 8877.24
2.40488 | 8.88655 | 8886.55
2.4356 | 8.89546 | 8895.46
2.46551 | 8.90387 | 8903.87
2.49537 | 8.91193 | 8911.93
2.52524 | 8.91955 | 8919.55
2.55511 | 8.92682 | 8926.82
2.58497 | 8.93366 | 8933.66
2.61484 | 8.94009 | 8940.09
2.64471 | 8.94616 | 8946.16
2.67458 | 8.95182 | 8951.82
2.70444 | 8.9571 | 8957.1
2.73431 | 8.96197 | 8961.97
2.76417 | 8.96648 | 8966.48
2.79404 | 8.97055 | 8970.55
2.82391 | 8.97427 | 8974.27
2.85377 | 8.97757 | 8977.57
2.88364 | 8.98047 | 8980.47
2.91348 | 8.98299 | 8982.99
2.94249 | 8.98506 | 8985.06
2.9715 | 8.98674 | 8986.74
3.00052 | 8.988 | 8988