## Sheet1
displacement,mm | force,kN | force,N
0 | 0.00312565 | 3.12565
0.0300013 | 1.07772 | 1077.72
0.0600055 | 2.17217 | 2172.17
0.0899964 | 3.31913 | 3319.13
0.120005 | 4.25807 | 4258.07
0.150013 | 5.45308 | 5453.08
0.179965 | 6.45377 | 6453.77
0.209917 | 7.42919 | 7429.19
0.23987 | 7.89027 | 7890.27
0.269786 | 8.36378 | 8363.78
0.299687 | 8.67846 | 8678.46
0.329584 | 8.92694 | 8926.94
0.359485 | 9.16832 | 9168.32
0.389386 | 9.3223 | 9322.3
0.419287 | 9.49193 | 9491.93
0.449188 | 9.6217 | 9621.7
0.479089 | 9.7366 | 9736.6
0.50899 | 9.84083 | 9840.83
0.538891 | 9.92631 | 9926.31
0.568792 | 10.0081 | 10008.1
0.598806 | 10.0926 | 10092.6
0.628946 | 10.1563 | 10156.3
0.659091 | 10.2252 | 10225.2
0.689231 | 10.2836 | 10283.6
0.719372 | 10.3362 | 10336.2
0.749516 | 10.388 | 10388
0.779657 | 10.4377 | 10437.7
0.809801 | 10.481 | 10481
0.839942 | 10.5219 | 10521.9
0.870082 | 10.5598 | 10559.8
0.900227 | 10.5946 | 10594.6
0.930367 | 10.627 | 10627
0.960507 | 10.6569 | 10656.9
0.990652 | 10.6846 | 10684.6
1.02079 | 10.7111 | 10711.1
1.05093 | 10.7367 | 10736.7
1.08108 | 10.76 | 10760
1.11122 | 10.7803 | 10780.3
1.14136 | 10.8 | 10800
1.1715 | 10.8188 | 10818.8
1.20164 | 10.8349 | 10834.9
1.23179 | 10.8506 | 10850.6
1.26193 | 10.8645 | 10864.5
1.29207 | 10.8771 | 10877.1
1.32221 | 10.8887 | 10888.7
1.35235 | 10.8988 | 10898.8
1.38249 | 10.9078 | 10907.8
1.41225 | 10.9158 | 10915.8
1.44198 | 10.9223 | 10922.3
1.47171 | 10.928 | 10928
1.50144 | 10.9324 | 10932.4
1.53116 | 10.9359 | 10935.9
1.56095 | 10.9383 | 10938.3
1.59124 | 10.9394 | 10939.4
1.62154 | 10.9395 | 10939.5
1.65183 | 10.9382 | 10938.2
1.68212 | 10.9358 | 10935.8
1.71242 | 10.9323 | 10932.3
1.74271 | 10.9276 | 10927.6
1.773 | 10.9217 | 10921.7
1.8033 | 10.9147 | 10914.7
1.83359 | 10.9066 | 10906.6
1.86388 | 10.8972 | 10897.2
1.89418 | 10.8868 | 10886.8
1.92447 | 10.875 | 10875
1.95476 | 10.862 | 10862
1.98479 | 10.847 | 10847
2.01466 | 10.8306 | 10830.6
2.04453 | 10.813 | 10813
2.07439 | 10.7942 | 10794.2
2.10426 | 10.774 | 10774
2.13413 | 10.7522 | 10752.2
2.16399 | 10.729 | 10729
2.19386 | 10.7041 | 10704.1
2.22373 | 10.6773 | 10677.3
2.25359 | 10.6483 | 10648.3
2.28346 | 10.6173 | 10617.3
2.31332 | 10.5843 | 10584.3
2.34319 | 10.5491 | 10549.1
2.37306 | 10.5119 | 10511.9
2.40292 | 10.4726 | 10472.6
2.43279 | 10.4306 | 10430.6
2.46266 | 10.3862 | 10386.2
2.49252 | 10.3391 | 10339.1
2.52239 | 10.2895 | 10289.5
2.55226 | 10.2374 | 10237.4
2.58146 | 10.1828 | 10182.8
2.61205 | 10.123 | 10123
2.64222 | 10.0601 | 10060.1
2.67204 | 9.99481 | 9994.81
2.70143 | 9.92707 | 9927.07
2.73211 | 9.85227 | 9852.27
2.76216 | 9.77535 | 9775.35
2.79169 | 9.6965 | 9696.5
2.82187 | 9.61107 | 9611.07
2.85227 | 9.52131 | 9521.31
2.88214 | 9.42976 | 9429.76
2.91124 | 9.3358 | 9335.8
2.94216 | 9.23297 | 9232.97
2.97241 | 9.12916 | 9129.16
3.00164 | 9.02451 | 9024.51