## Sheet1
strain,- | stress,MPa | stress,Pa
0 | 567.5699 | 567569861.2
0.002 | 860.6694 | 860669358.0
0.004 | 943.1306 | 943130566.0
0.006 | 995.7904 | 995790418.1
0.008 | 1035.165 | 1035165389.1
0.01 | 1066.88 | 1066880113.6
0.012 | 1093.568 | 1093567968.5
0.014 | 1116.685 | 1116685231.2
0.016 | 1137.126 | 1137126160.5
0.018 | 1155.481 | 1155481224.9
0.02 | 1172.162 | 1172161709.3
0.022 | 1187.466 | 1187466107.1
0.024 | 1201.618 | 1201618235.0
0.026 | 1214.79 | 1214790428.6
0.028 | 1227.118 | 1227118339.7
0.03 | 1238.711 | 1238710747.0
0.032 | 1249.656 | 1249656276.9
0.034 | 1260.028 | 1260028136.7
0.036 | 1269.888 | 1269887527.5
0.038 | 1279.286 | 1279286157.7
0.04 | 1288.268 | 1288268128.4
0.042 | 1296.871 | 1296871369.3
0.044 | 1305.129 | 1305128750.6
0.046 | 1313.069 | 1313068952.7
0.048 | 1320.717 | 1320717156.5
0.05 | 1328.096 | 1328095595.8
0.052 | 1335.224 | 1335224004.7
0.054 | 1342.12 | 1342119982.4
0.056 | 1348.799 | 1348799293.5
0.058 | 1355.276 | 1355276117.2
0.06 | 1361.563 | 1361563254.8
0.062 | 1367.672 | 1367672304.7
0.064 | 1373.614 | 1373613810.1
0.066 | 1379.397 | 1379397384.4
0.068 | 1385.032 | 1385031818.6
0.07 | 1390.525 | 1390525173.6
0.072 | 1395.885 | 1395884859.4
0.074 | 1401.118 | 1401117704.5
0.076 | 1406.23 | 1406230015.5
0.078 | 1411.228 | 1411227629.7
0.08 | 1416.116 | 1416115960.8
0.082 | 1420.9 | 1420900039.8
0.084 | 1425.585 | 1425584550.0
0.086 | 1430.174 | 1430173859.3
0.088 | 1434.672 | 1434672047.8
0.09 | 1439.083 | 1439082932.7
0.092 | 1443.41 | 1443410091.3
0.094 | 1447.657 | 1447656880.2
0.096 | 1451.826 | 1451826453.5
0.098 | 1455.922 | 1455921779.2
0.1 | 1459.946 | 1459945653.4
0.102 | 1463.901 | 1463900713.6
0.104 | 1467.789 | 1467789450.6
0.106 | 1471.614 | 1471614219.3
0.108 | 1475.377 | 1475377248.6
0.11 | 1479.081 | 1479080650.1
0.112 | 1482.726 | 1482726426.5
0.114 | 1486.316 | 1486316478.8
0.116 | 1489.853 | 1489852613.6
0.118 | 1493.337 | 1493336548.8
0.12 | 1496.77 | 1496769919.6
0.122 | 1500.154 | 1500154283.9
0.124 | 1503.491 | 1503491127.0
0.126 | 1506.782 | 1506781866.2
0.128 | 1510.028 | 1510027854.6
0.13 | 1513.23 | 1513230385.6
0.132 | 1516.391 | 1516390695.6
0.134 | 1519.51 | 1519509968.2
0.136 | 1522.589 | 1522589336.4
0.138 | 1525.63 | 1525629886.1
0.14 | 1528.633 | 1528632658.3
0.142 | 1531.599 | 1531598651.7
0.144 | 1534.529 | 1534528825.1
0.146 | 1537.424 | 1537424099.3
0.148 | 1540.285 | 1540285359.3
0.15 | 1543.113 | 1543113456.0
0.152 | 1545.909 | 1545909208.1
0.154 | 1548.673 | 1548673403.6
0.156 | 1551.407 | 1551406801.4
0.158 | 1554.11 | 1554110132.7
0.16 | 1556.784 | 1556784102.4
0.162 | 1559.429 | 1559429390.3
0.164 | 1562.047 | 1562046652.3
0.166 | 1564.637 | 1564636521.4
0.168 | 1567.2 | 1567199609.2
0.17 | 1569.737 | 1569736506.2
0.172 | 1572.248 | 1572247783.4
0.174 | 1574.734 | 1574733992.9
0.176 | 1577.196 | 1577195668.4
0.178 | 1579.633 | 1579633326.7
0.18 | 1582.047 | 1582047467.9
0.182 | 1584.439 | 1584438576.3
0.184 | 1586.807 | 1586807121.1
0.186 | 1589.154 | 1589153556.7
0.188 | 1591.478 | 1591478324.0
0.19 | 1593.782 | 1593781850.2
0.192 | 1596.065 | 1596064549.9
0.194 | 1598.327 | 1598326825.3
0.196 | 1600.569 | 1600569066.7
0.198 | 1602.792 | 1602791653.3
0.2 | 1604.995 | 1604994953.1
0.202 | 1607.179 | 1607179323.9
0.204 | 1609.345 | 1609345113.1
0.206 | 1611.493 | 1611492658.6
0.208 | 1613.622 | 1613622288.9
0.21 | 1615.734 | 1615734323.5
0.212 | 1617.829 | 1617829073.2
0.214 | 1619.907 | 1619906840.5
0.216 | 1621.968 | 1621967919.8
0.218 | 1624.013 | 1624012597.7
0.22 | 1626.041 | 1626041153.4
0.222 | 1628.054 | 1628053858.7
0.224 | 1630.051 | 1630050978.6
0.226 | 1632.033 | 1632032771.3
0.228 | 1633.999 | 1633999488.4
0.23 | 1635.951 | 1635951375.3
0.232 | 1637.889 | 1637888671.3
0.234 | 1639.812 | 1639811609.8
0.236 | 1641.72 | 1641720418.4
0.238 | 1643.615 | 1643615319.5
0.24 | 1645.497 | 1645496529.8
0.242 | 1647.364 | 1647364261.2
0.244 | 1649.219 | 1649218720.3
0.246 | 1651.06 | 1651060109.1
0.248 | 1652.889 | 1652888624.8
0.25 | 1654.704 | 1654704460.0
0.252 | 1656.508 | 1656507803.1
0.254 | 1658.299 | 1658298838.2
0.256 | 1660.078 | 1660077745.0
0.258 | 1661.845 | 1661844699.5
0.26 | 1663.6 | 1663599873.7
0.262 | 1665.343 | 1665343435.8
0.264 | 1667.076 | 1667075550.3
0.266 | 1668.796 | 1668796378.3
0.268 | 1670.506 | 1670506077.4
0.27 | 1672.205 | 1672204801.6
0.272 | 1673.893 | 1673892702.0
0.274 | 1675.57 | 1675569926.3
0.276 | 1677.237 | 1677236619.2
0.278 | 1678.893 | 1678892922.5
0.28 | 1680.539 | 1680538974.8
0.282 | 1682.175 | 1682174912.2
0.284 | 1683.801 | 1683800867.8
0.286 | 1685.417 | 1685416972.3
0.288 | 1687.023 | 1687023353.5
0.29 | 1688.62 | 1688620136.8
0.292 | 1690.207 | 1690207445.2
0.294 | 1691.785 | 1691785399.1
0.296 | 1693.354 | 1693354116.8
0.298 | 1694.914 | 1694913714.2
0.3 | 1696.464 | 1696464304.9
0.302 | 1698.006 | 1698006000.5
0.304 | 1699.539 | 1699538910.4
0.306 | 1701.063 | 1701063141.9
0.308 | 1702.579 | 1702578800.4
0.31 | 1704.086 | 1704085989.3
0.312 | 1705.585 | 1705584810.2
0.314 | 1707.075 | 1707075362.5
0.316 | 1708.558 | 1708557744.2
0.318 | 1710.032 | 1710032051.4
0.32 | 1711.498 | 1711498378.3
0.322 | 1712.957 | 1712956817.6
0.324 | 1714.407 | 1714407460.3
0.326 | 1715.85 | 1715850395.9
0.328 | 1717.286 | 1717285712.2
0.33 | 1718.713 | 1718713495.5
0.332 | 1720.134 | 1720133830.6
0.334 | 1721.547 | 1721546800.9
0.336 | 1722.952 | 1722952488.2
0.338 | 1724.351 | 1724350973.3
0.34 | 1725.742 | 1725742335.1
0.342 | 1727.127 | 1727126651.6
0.344 | 1728.504 | 1728503999.4
0.346 | 1729.874 | 1729874453.7
0.348 | 1731.238 | 1731238088.6
0.35 | 1732.595 | 1732594976.8
0.352 | 1733.945 | 1733945190.1
0.354 | 1735.289 | 1735288798.8
0.356 | 1736.626 | 1736625872.4
0.358 | 1737.956 | 1737956479.0
0.36 | 1739.281 | 1739280685.8
0.362 | 1740.599 | 1740598558.9
0.364 | 1741.91 | 1741910163.2
0.366 | 1743.216 | 1743215562.9
0.368 | 1744.515 | 1744514820.8
0.37 | 1745.808 | 1745807999.1
0.372 | 1747.095 | 1747095158.8
0.374 | 1748.376 | 1748376360.0
0.376 | 1749.652 | 1749651662.0
0.378 | 1750.921 | 1750921123.0
0.38 | 1752.185 | 1752184800.6
0.382 | 1753.443 | 1753442751.3
0.384 | 1754.695 | 1754695030.8
0.386 | 1755.942 | 1755941694.0
0.388 | 1757.183 | 1757182794.9
0.39 | 1758.418 | 1758418387.0
0.392 | 1759.649 | 1759648522.7
0.394 | 1760.873 | 1760873253.7
0.396 | 1762.093 | 1762092631.1
0.398 | 1763.307 | 1763306705.0
0.4 | 1764.516 | 1764515525.1
0.402 | 1765.719 | 1765719140.1
0.404 | 1766.918 | 1766917598.2
0.406 | 1768.111 | 1768110946.9
0.408 | 1769.299 | 1769299232.9
0.41 | 1770.483 | 1770482502.4
0.412 | 1771.661 | 1771660800.8
0.414 | 1772.834 | 1772834173.1
0.416 | 1774.003 | 1774002663.3
0.418 | 1775.166 | 1775166315.3
0.42 | 1776.325 | 1776325172.0
0.422 | 1777.479 | 1777479275.9
0.424 | 1778.629 | 1778628668.8
0.426 | 1779.773 | 1779773392.0
0.428 | 1780.913 | 1780913486.4
0.43 | 1782.049 | 1782048992.1
0.432 | 1783.18 | 1783179948.7
0.434 | 1784.306 | 1784306395.6
0.436 | 1785.428 | 1785428371.2
0.438 | 1786.546 | 1786545913.8
0.44 | 1787.659 | 1787659060.9
0.442 | 1788.768 | 1788767849.7
0.444 | 1789.872 | 1789872316.8
0.446 | 1790.972 | 1790972498.6
0.448 | 1792.068 | 1792068430.6
0.45 | 1793.16 | 1793160148.2
0.452 | 1794.248 | 1794247686.1
0.454 | 1795.331 | 1795331078.9
0.456 | 1796.41 | 1796410360.4
0.458 | 1797.486 | 1797485564.1
0.46 | 1798.557 | 1798556723.2
0.462 | 1799.624 | 1799623870.3
0.464 | 1800.687 | 1800687037.8
0.466 | 1801.746 | 1801746257.6
0.468 | 1802.802 | 1802801561.1
0.47 | 1803.853 | 1803852979.5
0.472 | 1804.901 | 1804900543.5
0.474 | 1805.944 | 1805944283.5
0.476 | 1806.984 | 1806984229.4
0.478 | 1808.02 | 1808020411.0
0.48 | 1809.053 | 1809052857.5
0.482 | 1810.082 | 1810081597.9
0.484 | 1811.107 | 1811106660.7
0.486 | 1812.128 | 1812128074.2
0.488 | 1813.146 | 1813145866.4
0.49 | 1814.16 | 1814160064.8
0.492 | 1815.171 | 1815170696.7
0.494 | 1816.178 | 1816177789.1
0.496 | 1817.181 | 1817181368.6
0.498 | 1818.181 | 1818181461.6
0.5 | 1819.178 | 1819178094.1
0.505 | 1821.655 | 1821654703.9
0.51 | 1824.11 | 1824110239.9
0.515 | 1826.545 | 1826545085.5
0.52 | 1828.96 | 1828959613.3
0.525 | 1831.354 | 1831354185.7
0.53 | 1833.729 | 1833729155.4
0.535 | 1836.085 | 1836084865.5
0.54 | 1838.422 | 1838421649.9
0.545 | 1840.74 | 1840739833.9
0.55 | 1843.04 | 1843039733.9
0.555 | 1845.322 | 1845321658.6
0.56 | 1847.586 | 1847585908.5
0.565 | 1849.833 | 1849832776.3
0.57 | 1852.063 | 1852062547.6
0.575 | 1854.276 | 1854275500.7
0.58 | 1856.472 | 1856471907.0
0.585 | 1858.652 | 1858652031.3
0.59 | 1860.816 | 1860816131.9
0.595 | 1862.964 | 1862964460.8
0.6 | 1865.097 | 1865097264.2
0.605 | 1867.215 | 1867214782.0
0.61 | 1869.317 | 1869317248.9
0.615 | 1871.405 | 1871404893.8
0.62 | 1873.478 | 1873477940.6
0.625 | 1875.537 | 1875536607.6
0.63 | 1877.581 | 1877581108.6
0.635 | 1879.612 | 1879611652.2
0.64 | 1881.628 | 1881628442.5
0.645 | 1883.632 | 1883631679.0
0.65 | 1885.622 | 1885621556.8
0.655 | 1887.598 | 1887598266.7
0.66 | 1889.562 | 1889561995.4
0.665 | 1891.513 | 1891512925.4
0.67 | 1893.451 | 1893451235.5
0.675 | 1895.377 | 1895377100.5
0.68 | 1897.291 | 1897290691.6
0.685 | 1899.192 | 1899192176.5
0.69 | 1901.082 | 1901081719.3
0.695 | 1902.959 | 1902959480.6
0.7 | 1904.826 | 1904825617.9
0.705 | 1906.68 | 1906680285.5
0.71 | 1908.524 | 1908523634.2
0.715 | 1910.356 | 1910355812.4
0.72 | 1912.177 | 1912176964.9
0.725 | 1913.987 | 1913987234.1
0.73 | 1915.787 | 1915786759.4
0.735 | 1917.576 | 1917575677.4
0.74 | 1919.354 | 1919354122.2
0.745 | 1921.122 | 1921122225.3
0.75 | 1922.88 | 1922880115.5
0.755 | 1924.628 | 1924627919.4
0.76 | 1926.366 | 1926365761.1
0.765 | 1928.094 | 1928093762.2
0.77 | 1929.812 | 1929812042.4
0.775 | 1931.521 | 1931520718.8
0.78 | 1933.22 | 1933219906.6
0.785 | 1934.91 | 1934909718.8
0.79 | 1936.59 | 1936590266.4
0.795 | 1938.262 | 1938261658.2
0.8 | 1939.924 | 1939924001.3
0.805 | 1941.577 | 1941577400.7
0.81 | 1943.222 | 1943221959.7
0.815 | 1944.858 | 1944857779.7
0.82 | 1946.485 | 1946484960.2
0.825 | 1948.104 | 1948103599.2
0.83 | 1949.714 | 1949713792.9
0.835 | 1951.316 | 1951315635.8
0.84 | 1952.909 | 1952909220.8
0.845 | 1954.495 | 1954494639.3
0.85 | 1956.072 | 1956071981.0
0.855 | 1957.641 | 1957641334.3
0.86 | 1959.203 | 1959202785.9
0.865 | 1960.756 | 1960756421.3
0.87 | 1962.302 | 1962302324.4
0.875 | 1963.841 | 1963840577.7
0.88 | 1965.371 | 1965371262.6
0.885 | 1966.894 | 1966894459.0
0.89 | 1968.41 | 1968410245.4
0.895 | 1969.919 | 1969918699.3
0.9 | 1971.42 | 1971419896.7
0.905 | 1972.914 | 1972913912.7
0.91 | 1974.401 | 1974400820.9
0.915 | 1975.881 | 1975880694.0
0.92 | 1977.354 | 1977353603.3
0.925 | 1978.82 | 1978819619.3
0.93 | 1980.279 | 1980278811.2
0.935 | 1981.731 | 1981731247.2
0.94 | 1983.177 | 1983176994.4
0.945 | 1984.616 | 1984616119.0
0.95 | 1986.049 | 1986048686.1
0.955 | 1987.475 | 1987474759.9
0.96 | 1988.894 | 1988894403.6
0.965 | 1990.308 | 1990307679.3
0.97 | 1991.715 | 1991714648.5
0.975 | 1993.115 | 1993115371.6
0.98 | 1994.51 | 1994509908.1
0.985 | 1995.898 | 1995898316.8
0.99 | 1997.281 | 1997280655.3
0.995 | 1998.657 | 1998656980.8
1 | 2000.027 | 2000027349.4
1.005 | 2001.392 | 2001391816.4
1.01 | 2002.75 | 2002750436.5
1.015 | 2004.103 | 2004103263.4
1.02 | 2005.45 | 2005450350.3
1.025 | 2006.792 | 2006791749.3
1.03 | 2008.128 | 2008127512.2
1.035 | 2009.458 | 2009457689.8
1.04 | 2010.782 | 2010782332.2
1.045 | 2012.101 | 2012101489.0
1.05 | 2013.415 | 2013415208.9
1.055 | 2014.724 | 2014723540.0
1.06 | 2016.027 | 2016026529.8
1.065 | 2017.324 | 2017324225.3
1.07 | 2018.617 | 2018616672.5
1.075 | 2019.904 | 2019903917.2
1.08 | 2021.186 | 2021186004.2
1.085 | 2022.463 | 2022462978.1
1.09 | 2023.735 | 2023734882.5
1.095 | 2025.002 | 2025001760.8
1.1 | 2026.264 | 2026263655.6
1.105 | 2027.521 | 2027520609.0
1.11 | 2028.773 | 2028772662.7
1.115 | 2030.02 | 2030019857.6
1.12 | 2031.262 | 2031262234.3
1.125 | 2032.5 | 2032499832.7
1.13 | 2033.733 | 2033732692.4
1.135 | 2034.961 | 2034960852.3
1.14 | 2036.184 | 2036184351.0
1.145 | 2037.403 | 2037403226.5
1.15 | 2038.618 | 2038617516.3
1.155 | 2039.827 | 2039827257.4
1.16 | 2041.032 | 2041032486.6
1.165 | 2042.233 | 2042233239.9
1.17 | 2043.43 | 2043429553.1
1.175 | 2044.621 | 2044621461.5
1.18 | 2045.809 | 2045808999.9
1.185 | 2046.992 | 2046992202.8
1.19 | 2048.171 | 2048171104.2
1.195 | 2049.346 | 2049345737.7
1.2 | 2050.516 | 2050516136.5
1.205 | 2051.682 | 2051682333.5
1.21 | 2052.844 | 2052844361.0
1.215 | 2054.002 | 2054002251.0
1.22 | 2055.156 | 2055156035.4
1.225 | 2056.306 | 2056305745.3
1.23 | 2057.451 | 2057451411.7
1.235 | 2058.593 | 2058593065.2
1.24 | 2059.731 | 2059730735.9
1.245 | 2060.864 | 2060864453.8
1.25 | 2061.994 | 2061994248.3
1.255 | 2063.12 | 2063120148.7
1.26 | 2064.242 | 2064242183.8
1.265 | 2065.36 | 2065360382.1
1.27 | 2066.475 | 2066474771.9
1.275 | 2067.585 | 2067585381.0
1.28 | 2068.692 | 2068692237.1
1.285 | 2069.795 | 2069795367.3
1.29 | 2070.895 | 2070894798.6
1.295 | 2071.991 | 2071990557.8
1.3 | 2073.083 | 2073082671.1
1.305 | 2074.171 | 2074171164.8
1.31 | 2075.256 | 2075256064.4
1.315 | 2076.337 | 2076337395.7
1.32 | 2077.415 | 2077415183.7
1.325 | 2078.489 | 2078489453.5
1.33 | 2079.56 | 2079560229.8
1.335 | 2080.628 | 2080627537.0
1.34 | 2081.691 | 2081691399.3
1.345 | 2082.752 | 2082751840.5
1.35 | 2083.809 | 2083808884.4
1.355 | 2084.863 | 2084862554.4
1.36 | 2085.913 | 2085912873.5
1.365 | 2086.96 | 2086959864.7
1.37 | 2088.004 | 2088003550.8
1.375 | 2089.044 | 2089043954.0
1.38 | 2090.081 | 2090081096.7
1.385 | 2091.115 | 2091115000.8
1.39 | 2092.146 | 2092145688.1
1.395 | 2093.173 | 2093173180.1
1.4 | 2094.197 | 2094197498.0
1.405 | 2095.219 | 2095218663.1
1.41 | 2096.237 | 2096236696.0
1.415 | 2097.252 | 2097251617.6
1.42 | 2098.263 | 2098263448.3
1.425 | 2099.272 | 2099272208.3
1.43 | 2100.278 | 2100277917.6
1.435 | 2101.281 | 2101280596.2
1.44 | 2102.28 | 2102280263.5
1.445 | 2103.277 | 2103276939.2
1.45 | 2104.271 | 2104270642.4
1.455 | 2105.261 | 2105261392.3
1.46 | 2106.249 | 2106249207.6
1.465 | 2107.234 | 2107234107.2
1.47 | 2108.216 | 2108216109.5
1.475 | 2109.195 | 2109195232.8
1.48 | 2110.171 | 2110171495.3
1.485 | 2111.145 | 2111144915.0
1.49 | 2112.116 | 2112115509.7
1.495 | 2113.083 | 2113083297.0
1.5 | 2114.048 | 2114048294.4
1.505 | 2115.011 | 2115010519.2
1.51 | 2115.97 | 2115969988.5
1.515 | 2116.927 | 2116926719.4
1.52 | 2117.881 | 2117880728.5
1.525 | 2118.832 | 2118832032.7
1.53 | 2119.781 | 2119780648.3
1.535 | 2120.727 | 2120726591.8
1.54 | 2121.67 | 2121669879.3
1.545 | 2122.611 | 2122610526.8
1.55 | 2123.549 | 2123548550.4
1.555 | 2124.484 | 2124483965.6
1.56 | 2125.417 | 2125416788.1
1.565 | 2126.347 | 2126347033.4
1.57 | 2127.275 | 2127274716.8
1.575 | 2128.2 | 2128199853.5
1.58 | 2129.122 | 2129122458.5
1.585 | 2130.043 | 2130042546.8
1.59 | 2130.96 | 2130960133.0
1.595 | 2131.875 | 2131875231.8
1.6 | 2132.788 | 2132787857.8
1.605 | 2133.698 | 2133698025.4
1.61 | 2134.606 | 2134605748.7
1.615 | 2135.511 | 2135511041.9
1.62 | 2136.414 | 2136413918.9
1.625 | 2137.314 | 2137314393.8
1.63 | 2138.212 | 2138212480.2
1.635 | 2139.108 | 2139108191.7
1.64 | 2140.002 | 2140001541.9
1.645 | 2140.893 | 2140892544.2
1.65 | 2141.781 | 2141781211.8
1.655 | 2142.668 | 2142667557.9
1.66 | 2143.552 | 2143551595.6
1.665 | 2144.433 | 2144433337.7
1.67 | 2145.313 | 2145312797.2
1.675 | 2146.19 | 2146189986.8
1.68 | 2147.065 | 2147064918.9
1.685 | 2147.938 | 2147937606.3
1.69 | 2148.808 | 2148808061.1
1.695 | 2149.676 | 2149676295.8
1.7 | 2150.542 | 2150542322.6
1.71 | 2152.268 | 2152267800.3
1.72 | 2153.985 | 2153984589.8
1.73 | 2155.693 | 2155692785.0
1.74 | 2157.392 | 2157392478.1
1.75 | 2159.084 | 2159083760.1
1.76 | 2160.767 | 2160766720.1
1.77 | 2162.441 | 2162441446.2
1.78 | 2164.108 | 2164108024.8
1.79 | 2165.767 | 2165766540.9
1.8 | 2167.417 | 2167417078.2
1.81 | 2169.06 | 2169059719.2
1.82 | 2170.695 | 2170694545.0
1.83 | 2172.322 | 2172321635.3
1.84 | 2173.941 | 2173941068.7
1.85 | 2175.553 | 2175552922.7
1.86 | 2177.157 | 2177157273.2
1.87 | 2178.754 | 2178754195.4
1.88 | 2180.344 | 2180343763.0
1.89 | 2181.926 | 2181926048.9
1.9 | 2183.501 | 2183501124.5
1.91 | 2185.069 | 2185069060.5
1.92 | 2186.63 | 2186629926.4
1.93 | 2188.184 | 2188183790.5
1.94 | 2189.731 | 2189730720.3
1.95 | 2191.271 | 2191270782.4
1.96 | 2192.804 | 2192804042.1
1.97 | 2194.331 | 2194330564.0
1.98 | 2195.85 | 2195850411.6
1.99 | 2197.364 | 2197363647.7
2 | 2198.87 | 2198870334.0
2.02 | 2201.864 | 2201864299.8
2.04 | 2204.833 | 2204832785.9
2.06 | 2207.776 | 2207776255.8
2.08 | 2210.695 | 2210695160.0
2.1 | 2213.59 | 2213589936.9
2.12 | 2216.461 | 2216461012.8
2.14 | 2219.309 | 2219308802.7
2.16 | 2222.134 | 2222133710.5
2.18 | 2224.936 | 2224936129.2
2.2 | 2227.716 | 2227716441.8
2.22 | 2230.475 | 2230475021.3
2.24 | 2233.212 | 2233212231.1
2.26 | 2235.928 | 2235928425.3
2.28 | 2238.624 | 2238623949.1
2.3 | 2241.299 | 2241299139.1
2.32 | 2243.954 | 2243954323.4
2.34 | 2246.59 | 2246589822.3
2.36 | 2249.206 | 2249205948.0
2.38 | 2251.803 | 2251803005.3
2.4 | 2254.381 | 2254381291.8
2.42 | 2256.941 | 2256941097.8
2.44 | 2259.483 | 2259482706.9
2.46 | 2262.006 | 2262006396.0
2.48 | 2264.512 | 2264512435.6
2.5 | 2267.001 | 2267001090.0
2.52 | 2269.473 | 2269472617.4
2.54 | 2271.927 | 2271927270.3
2.56 | 2274.365 | 2274365295.3
2.58 | 2276.787 | 2276786933.8
2.6 | 2279.192 | 2279192421.5
2.62 | 2281.582 | 2281581989.1
2.64 | 2283.956 | 2283955862.5
2.66 | 2286.314 | 2286314262.3
2.68 | 2288.657 | 2288657404.7
2.7 | 2290.986 | 2290985501.1
2.72 | 2293.299 | 2293298758.6
2.74 | 2295.597 | 2295597379.6
2.76 | 2297.882 | 2297881562.8
2.78 | 2300.152 | 2300151502.4
2.8 | 2302.407 | 2302407388.8
2.82 | 2304.649 | 2304649408.3
2.84 | 2306.878 | 2306877743.8
2.86 | 2309.093 | 2309092574.1
2.88 | 2311.294 | 2311294074.8
2.9 | 2313.482 | 2313482417.7
2.92 | 2315.658 | 2315657771.6
2.94 | 2317.82 | 2317820301.5
2.96 | 2319.97 | 2319970169.6
2.98 | 2322.108 | 2322107534.9
3 | 2324.233 | 2324232553.2